## Sheet1
mm | N
1.001536 | 0.4857452
1.16923 | 0.544304
1.337433 | 0.6373395
1.503143 | 0.7057671
1.671906 | 0.7797876
1.838277 | 0.8660169
2.004954 | 0.9334689
2.17219 | 1.014848
2.338308 | 1.083004
2.505849 | 1.15223
2.671967 | 1.227654
2.838999 | 1.297379
3.006134 | 1.371046
3.172201 | 1.442405
3.339284 | 1.515417
3.505961 | 1.582378
3.672282 | 1.655867
3.839213 | 1.724287
4.005127 | 1.791242
4.172414 | 1.85879
4.338532 | 1.92723
4.504903 | 1.991181
4.672038 | 2.060865
4.838104 | 2.122792
5.005341 | 2.189106
5.17156 | 2.254049
5.338542 | 2.313625
5.505015 | 2.381286
5.671539 | 2.440391
5.838267 | 2.503263
6.004944 | 2.56612
6.171417 | 2.627712
6.338247 | 2.688215
6.504822 | 2.748781
6.671296 | 2.808469
6.838125 | 2.865507
7.004191 | 2.926789
7.17158 | 2.980677
7.33785 | 3.03962
7.504222 | 3.092381
7.671051 | 3.149202
7.837473 | 3.205711
8.004405 | 3.261978
8.17037 | 3.315818
8.337403 | 3.370498
8.503927 | 3.426915
8.670298 | 3.478754
8.837128 | 3.533877
9.0035 | 3.582422
9.170125 | 3.636888
9.336649 | 3.687677
9.503378 | 3.73929
9.669953 | 3.792689
9.836121 | 3.841155
10.00295 | 3.892691
10.16988 | 3.941844
10.33605 | 3.989686
10.50288 | 4.038674
10.66956 | 4.085629
10.83588 | 4.137371
11.00276 | 4.184851
11.16872 | 4.232386
11.33631 | 4.282276
11.50228 | 4.326117
11.6689 | 4.373755
11.83594 | 4.421098
12.00216 | 4.470714
12.16909 | 4.517859
12.33526 | 4.564129
12.50183 | 4.609348
12.66866 | 4.652711
12.83458 | 4.699266
13.00181 | 4.739109
13.16854 | 4.785654
13.33516 | 4.828384
13.50184 | 4.873654
13.66847 | 4.919545
13.83555 | 4.963359
14.00167 | 5.004158
14.16819 | 5.044992
14.33518 | 5.086272
14.50165 | 5.128325
14.66832 | 5.166531
14.8351 | 5.204152
15.00137 | 5.251084
15.1681 | 5.284748
15.33457 | 5.332517
15.50105 | 5.368417
15.66768 | 5.408056
15.8341 | 5.447612
16.00057 | 5.484166
16.16745 | 5.527836
16.33392 | 5.564431
16.50014 | 5.603892
16.66713 | 5.644002
16.8337 | 5.681888
17.00012 | 5.722426
17.16675 | 5.759459
17.33348 | 5.798442
17.50015 | 5.833403
17.66698 | 5.875134
17.83305 | 5.911673
18.00013 | 5.946704
18.16656 | 5.986117
18.33313 | 6.016872
18.49976 | 6.05967
18.66659 | 6.092093
18.83296 | 6.130538
18.99953 | 6.164847
19.16621 | 6.202019
19.33294 | 6.235201
19.49931 | 6.269079
19.66599 | 6.305346
19.83266 | 6.337227
19.99924 | 6.372459
20.16561 | 6.407428
20.33269 | 6.441445
20.49876 | 6.478679
20.66538 | 6.509346
20.83232 | 6.543689
20.99874 | 6.579117
21.16557 | 6.612419
21.33169 | 6.646631
21.49826 | 6.679218
21.66514 | 6.711458
21.83126 | 6.74905
21.99839 | 6.778399
22.16471 | 6.81468
22.33175 | 6.844759
22.49781 | 6.877492
22.66469 | 6.910802
22.83152 | 6.943351
22.9981 | 6.975446
23.16457 | 7.006338
23.33099 | 7.039676
23.49803 | 7.069727
23.6643 | 7.102455
23.83123 | 7.134171
23.9975 | 7.163797
24.16423 | 7.1912
24.33085 | 7.228042
24.49707 | 7.257845
24.6641 | 7.289725
24.83027 | 7.321921
24.997 | 7.349926
25.16373 | 7.384545
25.33046 | 7.413492
25.49683 | 7.443164
25.66376 | 7.475086
25.83018 | 7.502362
25.99721 | 7.532423
26.16348 | 7.563833
26.33026 | 7.593933
26.49684 | 7.623699
26.66336 | 7.649407
26.82989 | 7.681574
26.99661 | 7.706225
27.16314 | 7.731235
27.32961 | 7.758392
27.49603 | 7.790705
27.66312 | 7.819277
27.82924 | 7.847888
27.99601 | 7.876336
28.16218 | 7.903762
28.32901 | 7.931248
28.49554 | 7.961601
28.66201 | 7.990106
28.82863 | 8.020241
28.99516 | 8.04509
29.16189 | 8.075853
29.32816 | 8.105303
29.49529 | 8.136686
29.66166 | 8.16398
29.82824 | 8.192557
29.99486 | 8.218869
30.16164 | 8.24803
30.32827 | 8.278706
30.49489 | 8.305325
30.66157 | 8.330633
30.82855 | 8.357683
30.99467 | 8.386155
31.1617 | 8.412218
31.32833 | 8.437857
31.49496 | 8.465401
31.66153 | 8.493827
31.82805 | 8.522205
31.99453 | 8.54724
32.16151 | 8.572812
32.32753 | 8.597004
32.49456 | 8.621311
32.66103 | 8.647377
32.8271 | 8.67448
32.99413 | 8.700523
33.1604 | 8.729454
33.32743 | 8.75443
33.4936 | 8.78275
33.66023 | 8.808232
33.82691 | 8.832354
33.99333 | 8.85865
34.15995 | 8.885257
34.32688 | 8.909712
34.49326 | 8.937134
34.65983 | 8.96366
34.82605 | 8.99027
34.99329 | 9.015643
35.15986 | 9.042289
35.32618 | 9.065331
35.49311 | 9.091214
35.65959 | 9.114045
35.82616 | 9.141459
35.99274 | 9.164893
36.15941 | 9.191584
36.3263 | 9.216036
36.49241 | 9.240486
36.65914 | 9.268855
36.82602 | 9.290707
36.99234 | 9.317352
37.15917 | 9.33884
37.32529 | 9.364955
37.49227 | 9.391158
37.65874 | 9.414595
37.82506 | 9.442075
37.99215 | 9.466125
38.15837 | 9.490121
38.3252 | 9.514865
38.49162 | 9.538438
38.65825 | 9.561353
38.82528 | 9.586938
38.99145 | 9.607749
39.15797 | 9.631795
39.32531 | 9.657107
39.49133 | 9.679244
39.65785 | 9.70136
39.82473 | 9.723916
39.99095 | 9.750544
40.15788 | 9.769698
40.32405 | 9.799026
40.49123 | 9.818612
40.65745 | 9.845419
40.82382 | 9.867548
40.99101 | 9.889951
41.15707 | 9.918622
41.32396 | 9.937992
41.49028 | 9.962759
41.65721 | 9.985504
41.82378 | 10.01038
41.99011 | 10.03727
42.15668 | 10.05915
42.32366 | 10.08179
42.48998 | 10.10479
42.65686 | 10.12449
42.82339 | 10.1487
42.99052 | 10.17062
43.15664 | 10.19478
43.32321 | 10.21802
43.49035 | 10.24172
43.65641 | 10.26476
43.82319 | 10.28424
43.98977 | 10.30966
44.15634 | 10.32817
44.32297 | 10.34696
44.48949 | 10.37095
44.65663 | 10.39325
44.82254 | 10.41257
44.98932 | 10.43898
45.15539 | 10.4583
45.32247 | 10.48213
45.48889 | 10.50261
45.65511 | 10.52228
45.82204 | 10.54631
45.98857 | 10.56502
46.15509 | 10.59052
46.32187 | 10.61005
46.48824 | 10.63486
46.65487 | 10.65826
46.82134 | 10.67967
46.98827 | 10.7028
47.15495 | 10.72507
47.32137 | 10.74661
47.48815 | 10.76835
47.65467 | 10.79227
47.8214 | 10.81032
47.98803 | 10.83042
48.15445 | 10.85511
48.32123 | 10.87394
48.48806 | 10.89549
48.65428 | 10.9173
48.82116 | 10.93896
48.98748 | 10.95815
49.15446 | 10.97888
49.32068 | 11.00168
49.48756 | 11.02245
49.65424 | 11.04401
49.8204 | 11.06359
49.98744 | 11.08606
50.15401 | 11.10735
50.32033 | 11.13019
50.48716 | 11.15112
50.65364 | 11.17126
50.82006 | 11.18914
50.98704 | 11.21148
51.15331 | 11.23225
51.32029 | 11.25146
51.48646 | 11.2721
51.65309 | 11.29258
51.82017 | 11.30863
51.98634 | 11.33346
52.15317 | 11.34838
52.31974 | 11.3747
52.48556 | 11.39482
52.65315 | 11.411
52.81911 | 11.4376
52.98599 | 11.45373
53.15272 | 11.47734
53.31904 | 11.49929
53.48582 | 11.51417
53.65209 | 11.539
53.81892 | 11.55521
53.98539 | 11.57677
54.15167 | 11.59684
54.31885 | 11.61683
54.48502 | 11.64106
54.65195 | 11.6577
54.81837 | 11.68287
54.98515 | 11.69809
55.15198 | 11.71937
55.31825 | 11.73761
55.48508 | 11.7608
55.65165 | 11.779
55.81833 | 11.79872
55.98485 | 11.81952
56.15133 | 11.8369
56.31831 | 11.85631
56.48463 | 11.8736
56.6508 | 11.89226
56.81819 | 11.91122
56.9841 | 11.93327
57.15108 | 11.94754
57.31741 | 11.97102
57.48388 | 11.98626
57.65076 | 12.0082
57.81687 | 12.02954
57.98381 | 12.047
58.15008 | 12.06715
58.31686 | 12.08386
58.48333 | 12.10672
58.65016 | 12.12855
58.81653 | 12.14631
58.98351 | 12.16696
59.14953 | 12.1897
59.31666 | 12.20535
59.48334 | 12.23054
59.64981 | 12.24758
59.81679 | 12.26731
59.98337 | 12.28567
60.1502 | 12.30389
60.31632 | 12.3221
60.4834 | 12.33912
60.64987 | 12.36097
60.81609 | 12.3765
60.98343 | 12.39988
61.1494 | 12.41951
61.31663 | 12.43603
61.48265 | 12.45696
61.64937 | 12.47371
61.81595 | 12.49444
61.98222 | 12.51117
62.14864 | 12.53519
62.31598 | 12.54946
62.48195 | 12.56902
62.64872 | 12.58209
62.81535 | 12.61119
62.98157 | 12.62461
63.14896 | 12.64678
63.31482 | 12.66673
63.48196 | 12.68065
63.64833 | 12.70412
63.81485 | 12.71874
63.98138 | 12.74014
64.14811 | 12.75833
64.31478 | 12.77905
64.4808 | 12.79708
64.64788 | 12.81322
64.8144 | 12.83357
64.98093 | 12.85163
65.14786 | 12.87137
65.31413 | 12.89012
65.48126 | 12.90928
65.64713 | 12.92541
65.81391 | 12.94867
65.98043 | 12.96412
66.14701 | 12.98285
66.31358 | 13.0038
66.48015 | 13.01934
66.64734 | 13.04048
66.81341 | 13.05781
66.98014 | 13.07799
67.14702 | 13.09876
67.31354 | 13.11508
67.48001 | 13.13547
67.64679 | 13.15263
67.81347 | 13.17187
67.98024 | 13.19148
68.14662 | 13.20811
68.31345 | 13.22842
68.47977 | 13.24699
68.64655 | 13.26226
68.81317 | 13.28309
68.97975 | 13.29575
69.14622 | 13.31799
69.3131 | 13.33506
69.47897 | 13.35212
69.6462 | 13.36721
69.81232 | 13.38459
69.97889 | 13.40236
70.14577 | 13.41896
70.31219 | 13.43941
70.47872 | 13.45629
70.64515 | 13.47598
70.81213 | 13.49529
70.9786 | 13.51297
71.14497 | 13.53394
71.31165 | 13.55013
71.47827 | 13.56756
71.64505 | 13.58822
71.81137 | 13.60721
71.97851 | 13.62469
72.14493 | 13.64669
72.31156 | 13.65943
72.47818 | 13.68194
72.64501 | 13.69471
72.81148 | 13.71404
72.97806 | 13.73026
73.14469 | 13.74744
73.31101 | 13.76526
73.47824 | 13.78278
73.64421 | 13.80348
73.81155 | 13.81829
73.97781 | 13.83526
74.14404 | 13.85317
74.31102 | 13.86734
74.47714 | 13.89055
74.64401 | 13.90238
74.81018 | 13.92086
74.97686 | 13.93792
75.14374 | 13.95734
75.30986 | 13.9745
75.47664 | 13.99371
75.64336 | 14.0091
75.80994 | 14.02787
75.97631 | 14.04558
76.14299 | 14.06382
76.30972 | 14.0804
76.47613 | 14.09524
76.64292 | 14.11439
76.80985 | 14.13281
76.97622 | 14.14813
77.14295 | 14.16523
77.30937 | 14.18407
77.4762 | 14.19787
77.64298 | 14.2167
77.8091 | 14.23255
77.97617 | 14.25259
78.14255 | 14.26645
78.30918 | 14.28719
78.47555 | 14.30486
78.64212 | 14.32254
78.80865 | 14.33793
78.97553 | 14.35385
79.1418 | 14.3739
79.30903 | 14.39157
79.47545 | 14.41232
79.64193 | 14.42724
79.80891 | 14.44833
79.97508 | 14.46329
80.14211 | 14.48228
80.30843 | 14.49904
80.47511 | 14.51516
80.64178 | 14.53099
80.80831 | 14.54938
80.97474 | 14.56393
81.14167 | 14.58396
81.30743 | 14.59451
81.47486 | 14.61487
81.64088 | 14.6342
81.80802 | 14.64705
81.97428 | 14.66811
82.14065 | 14.68432
82.30723 | 14.70208
82.47381 | 14.71828
82.64018 | 14.73664
82.80696 | 14.75317
82.97384 | 14.7714
83.14011 | 14.78659
83.30704 | 14.80199
83.47346 | 14.82265
83.63993 | 14.84008
83.80686 | 14.86012
83.97324 | 14.87645
84.14027 | 14.8935
84.30684 | 14.91311
84.47332 | 14.92925
84.6398 | 14.9482
84.80637 | 14.96225
84.97335 | 14.97902
85.13967 | 14.9982
85.30665 | 15.01167
85.47302 | 15.03128
85.6396 | 15.04285
85.80618 | 15.06188
85.97305 | 15.07761
86.13978 | 15.09524
86.3056 | 15.11056
86.47273 | 15.12263
86.6392 | 15.14236
86.80552 | 15.15344
86.9725 | 15.17225
87.13852 | 15.18494
87.30555 | 15.1947
87.47218 | 15.21139
87.6384 | 15.222
87.80558 | 15.23893
87.9716 | 15.25327
88.13833 | 15.26677
88.30516 | 15.28478
88.47148 | 15.30171
88.63866 | 15.3188
88.80458 | 15.33667
88.97166 | 15.35608
89.13803 | 15.37065
89.30461 | 15.38948
89.47129 | 15.40745
89.63801 | 15.42207
89.80464 | 15.44127
89.97096 | 15.45613
90.13794 | 15.4746
90.30406 | 15.49031
90.47119 | 15.50606
90.63731 | 15.52386
90.80429 | 15.5368
90.97097 | 15.55632
91.13724 | 15.57209
91.30417 | 15.58563
91.47034 | 15.60146
91.63732 | 15.61503
91.80354 | 15.63232
91.97037 | 15.64684
92.13699 | 15.66185
92.30362 | 15.68079
92.47009 | 15.6971
92.63682 | 15.71601
92.80334 | 15.73345
92.97007 | 15.74821
93.13589 | 15.76895
93.30364 | 15.77921
93.4696 | 15.80552
93.63572 | 15.81509
93.803 | 15.83663
93.96907 | 15.85387
94.1362 | 15.87037
94.30252 | 15.88755
94.46935 | 15.90409
94.63598 | 15.92211
94.80199 | 15.93775
94.96888 | 15.95545
95.13535 | 15.97125
95.30197 | 15.98983
95.4685 | 16.00358
95.63518 | 16.02418
95.8019 | 16.03707
95.96868 | 16.05452
96.13505 | 16.0761
96.30194 | 16.0866
96.46871 | 16.11178
96.63478 | 16.12334
96.80191 | 16.14238
96.96823 | 16.15809
97.13506 | 16.17194
97.30159 | 16.18916
97.46841 | 16.2013
97.63519 | 16.22043
97.80136 | 16.23619
97.9685 | 16.25073
98.13461 | 16.2683
98.30149 | 16.28011
98.46838 | 16.29462
98.63394 | 16.3085
98.80168 | 16.31715
98.96724 | 16.33506
99.13407 | 16.34201
99.30074 | 16.3574
99.46691 | 16.36775
99.63389 | 16.38009
99.79996 | 16.39066
99.96709 | 16.40173
100.1335 | 16.41729
100.2997 | 16.43071
100.4669 | 16.44739
100.633 | 16.46356
100.8 | 16.4817
100.9666 | 16.50164
101.1333 | 16.51518
101.3 | 16.53493
101.4662 | 16.54894
101.6332 | 16.56825
101.7998 | 16.58596
101.9666 | 16.60153
102.1331 | 16.621
102.2996 | 16.63601
102.4663 | 16.65472
102.6332 | 16.66939
102.7992 | 16.68602
102.9663 | 16.69655
103.1326 | 16.70801
103.2989 | 16.72372
103.4659 | 16.73783
103.6325 | 16.75369
103.7991 | 16.76471
103.9653 | 16.77644
104.1319 | 16.79483
104.2988 | 16.80914
104.4652 | 16.82847
104.6318 | 16.84243
104.7986 | 16.85907
104.9652 | 16.88116
105.1315 | 16.89482
105.2984 | 16.91526
105.4648 | 16.9309
105.6315 | 16.94556
105.7981 | 16.96557
105.9647 | 16.98169
106.1313 | 16.99987
106.2978 | 17.01814
106.4646 | 17.03116
106.6311 | 17.05236
106.7979 | 17.06546
106.9638 | 17.0852
107.131 | 17.09712
107.2974 | 17.11468
107.4637 | 17.12849
107.6309 | 17.14254
107.797 | 17.159
107.9641 | 17.1701
108.1302 | 17.18656
108.2969 | 17.20271
108.4638 | 17.21671
108.63 | 17.23503
108.7969 | 17.24987
108.9634 | 17.26688
109.1304 | 17.28133
109.297 | 17.30056
109.4631 | 17.3137
109.6302 | 17.33085
109.7963 | 17.345
109.9633 | 17.35879
110.1301 | 17.37629
110.2965 | 17.39142
110.4634 | 17.40808
110.6295 | 17.42784
110.7962 | 17.44314
110.9628 | 17.45452
111.1294 | 17.46869
111.2961 | 17.48134
111.4624 | 17.48835
111.6288 | 17.49736
111.7956 | 17.50639
111.962 | 17.51767
112.1285 | 17.52209
112.2951 | 17.53091
112.4616 | 17.54414
112.6286 | 17.55397
112.795 | 17.56711
112.9617 | 17.57865
113.1282 | 17.59355
113.2948 | 17.60842
113.4618 | 17.62213
113.6279 | 17.63575
113.7951 | 17.64801
113.9615 | 17.66238
114.1281 | 17.67775
114.2951 | 17.6945
114.4611 | 17.71071
114.6284 | 17.72965
114.7946 | 17.74981
114.9615 | 17.76417
115.1282 | 17.78336
115.2946 | 17.79949
115.4613 | 17.81794
115.6275 | 17.83335
115.7944 | 17.85329
115.9609 | 17.87257
116.1273 | 17.88988
116.294 | 17.91045
116.4603 | 17.92411
116.6273 | 17.9436
116.7938 | 17.95939
116.9604 | 17.97597
117.1272 | 17.99299
117.2932 | 18.00547
117.4601 | 18.02702
117.6262 | 18.0414
117.7931 | 18.06298
117.9598 | 18.07927
118.1263 | 18.09059
118.293 | 18.11024
118.4594 | 18.1211
118.6263 | 18.13264
118.793 | 18.1458
118.9595 | 18.15623
119.1258 | 18.17289
119.2931 | 18.18351
119.4593 | 18.20013
119.6262 | 18.21039
119.7925 | 18.22458
119.959 | 18.2435
120.1258 | 18.25494
120.2921 | 18.27656
120.4588 | 18.28834
120.6255 | 18.30379
120.7922 | 18.32199
120.9588 | 18.33461
121.1252 | 18.35147
121.2918 | 18.36582
121.4585 | 18.37843
121.6252 | 18.39304
121.7917 | 18.40008
121.9587 | 18.40891
122.1247 | 18.41945
122.2918 | 18.42921
122.4581 | 18.44623
122.6248 | 18.45932
122.7912 | 18.47459
122.9581 | 18.48655
123.1244 | 18.49981
123.2909 | 18.51219
123.4578 | 18.52344
123.6238 | 18.54082
123.791 | 18.55226
123.9572 | 18.56936
124.124 | 18.58684
124.2907 | 18.6032
124.4569 | 18.62297
124.6236 | 18.6389
124.79 | 18.65491
124.957 | 18.67118
125.1235 | 18.6896
125.2901 | 18.7053
125.4569 | 18.72067
125.6233 | 18.73429
125.7901 | 18.74904
125.9566 | 18.76264
126.1231 | 18.77006
126.29 | 18.7826
126.4561 | 18.79059
126.6232 | 18.79956
126.7899 | 18.81056
126.9564 | 18.82019
127.1234 | 18.83221
127.2896 | 18.84433
127.4565 | 18.85686
127.6228 | 18.87274
127.7895 | 18.88755
127.9561 | 18.90358
128.122 | 18.91773
128.2896 | 18.93509
128.4556 | 18.95097
128.622 | 18.96081
128.789 | 18.98116
128.955 | 18.99504
129.1222 | 19.00958
129.2883 | 19.0277
129.455 | 19.04167
129.6216 | 19.0595
129.7885 | 19.07435
129.9549 | 19.09149
130.1214 | 19.11048
130.2881 | 19.12747
130.4547 | 19.14123
130.621 | 19.15877
130.7881 | 19.17465
130.9545 | 19.19069
131.1214 | 19.20498
131.2877 | 19.22029
131.4545 | 19.23508
131.621 | 19.24944
131.7877 | 19.25834
131.9543 | 19.26504
132.1208 | 19.27218
132.2874 | 19.27808
132.4541 | 19.28854
132.6204 | 19.29778
132.7875 | 19.30842
132.9536 | 19.32205
133.1204 | 19.32845
133.2874 | 19.34754
133.4537 | 19.35651
133.6205 | 19.37362
133.7869 | 19.39007
133.9536 | 19.40416
134.1201 | 19.42432
134.2868 | 19.44217
134.4534 | 19.46013
134.62 | 19.47868
134.7866 | 19.49381
134.9531 | 19.51273
135.1197 | 19.52885
135.2864 | 19.54695
135.4533 | 19.56274
135.6195 | 19.58782
135.7859 | 19.59921
135.9529 | 19.61815
136.1188 | 19.63094
136.2857 | 19.64972
136.452 | 19.66341
136.6188 | 19.68151
136.7853 | 19.69544
136.952 | 19.71278
137.1185 | 19.7267
137.2849 | 19.74058
137.4521 | 19.75655
137.6186 | 19.76992
137.7853 | 19.7803
137.9516 | 19.78605
138.1183 | 19.78908
138.2849 | 19.79728
138.4514 | 19.80197
138.6185 | 19.81116
138.7846 | 19.8143
138.9517 | 19.82129
139.1181 | 19.83042
139.2849 | 19.84102
139.4517 | 19.8513
139.6181 | 19.86402
139.7846 | 19.87626
139.9513 | 19.89046
140.118 | 19.90992
140.2846 | 19.92737
140.4509 | 19.94389
140.6176 | 19.961
140.7839 | 19.97846
140.9506 | 19.99551
141.1171 | 20.01506
141.2835 | 20.02439
141.4503 | 20.0458
141.6164 | 20.06084
141.7833 | 20.07405
141.9498 | 20.08731
142.1165 | 20.08745
142.2832 | 20.09709
142.4497 | 20.0994
142.6164 | 20.11087
142.783 | 20.11504
142.9498 | 20.12152
143.1163 | 20.13078
143.2829 | 20.13962
143.4498 | 20.15281
143.6163 | 20.16802
143.7831 | 20.18338
143.9495 | 20.20321
144.1159 | 20.22331
144.2829 | 20.24007
144.4493 | 20.26049
144.6161 | 20.27821
144.7826 | 20.29644
144.9491 | 20.31142
145.1158 | 20.32702
145.282 | 20.3491
145.449 | 20.36323
145.6154 | 20.38079
145.7822 | 20.39762
145.949 | 20.41815
146.1154 | 20.43588
146.2823 | 20.45195
146.4484 | 20.46931
146.6151 | 20.48486
146.7818 | 20.50168
146.9485 | 20.51915
147.115 | 20.53845
147.2811 | 20.55065
147.4483 | 20.5717
147.6144 | 20.58634
147.7813 | 20.59707
147.948 | 20.61449
148.1142 | 20.62951
148.2809 | 20.64638
148.4475 | 20.65899
148.6139 | 20.67289
148.7809 | 20.68345
148.9472 | 20.69124
149.1141 | 20.69865
149.2805 | 20.70506
149.4469 | 20.71089
149.6136 | 20.71761
149.7801 | 20.71789
149.9472 | 20.73054
150.1133 | 20.73355
150.2805 | 20.74062
150.4466 | 20.74847
150.6136 | 20.75514
150.7798 | 20.76511
150.9469 | 20.77894
151.1131 | 20.79161
151.28 | 20.80424
151.4464 | 20.81995
151.6135 | 20.83331
151.7798 | 20.85176
151.9464 | 20.86889
152.1132 | 20.88265
152.2795 | 20.89772
152.4464 | 20.90465
152.6127 | 20.91715
152.7796 | 20.91897
152.9458 | 20.9219
153.1122 | 20.92769
153.2791 | 20.93562
153.4456 | 20.93836
153.6118 | 20.95204
153.7786 | 20.95861
153.945 | 20.97257
154.1119 | 20.99026
154.2782 | 21.0092
154.4448 | 21.02764
154.6117 | 21.04729
154.778 | 21.06524
154.945 | 21.08467
155.1115 | 21.10089
155.2783 | 21.11931
155.4448 | 21.13487
155.6112 | 21.15256
155.7783 | 21.16987
155.9447 | 21.18775
156.1116 | 21.20361
156.2783 | 21.22592
156.4447 | 21.23911
156.6115 | 21.26015
156.7779 | 21.27313
156.9444 | 21.29467
157.1112 | 21.31067
157.2774 | 21.3271
157.4443 | 21.34798
157.6108 | 21.36061
157.7774 | 21.37891
157.944 | 21.39618
158.1105 | 21.40998
158.2772 | 21.42914
158.4437 | 21.44095
158.6101 | 21.45983
158.7769 | 21.47528
158.9432 | 21.4923
159.1099 | 21.50655
159.2768 | 21.52157
159.443 | 21.53522
159.6098 | 21.55012
159.776 | 21.56124
159.9432 | 21.57092
160.1097 | 21.58017
160.2759 | 21.58999
160.4429 | 21.59842
160.6092 | 21.60593
160.7759 | 21.60907
160.9426 | 21.61153
161.109 | 21.61078
161.2758 | 21.61378
161.4421 | 21.61165
161.6088 | 21.60667
161.7755 | 21.60834
161.9419 | 21.60435
162.1088 | 21.60903
162.275 | 21.60947
162.4422 | 21.61246
162.6086 | 21.62363
162.7753 | 21.62627
162.9422 | 21.64235
163.1086 | 21.65028
163.2755 | 21.66237
163.4417 | 21.6838
163.6087 | 21.70104
163.7752 | 21.72164
163.9418 | 21.73944
164.1085 | 21.75748
164.275 | 21.77535
164.4416 | 21.79447
164.6081 | 21.81374
164.7744 | 21.83537
164.9416 | 21.85225
165.1075 | 21.87309
165.2745 | 21.8849
165.441 | 21.90958
165.6071 | 21.92059
165.7743 | 21.94287
165.9399 | 21.9644
166.107 | 21.97808
166.2735 | 21.99809
166.44 | 22.01039
166.6072 | 22.03039
166.7734 | 22.04525
166.9404 | 22.06408
167.1067 | 22.08143
167.2733 | 22.09821
167.4401 | 22.11664
167.6066 | 22.13219
167.7732 | 22.14891
167.9397 | 22.16056
168.1066 | 22.17821
168.2731 | 22.19263
168.4398 | 22.21196
168.6066 | 22.2269
168.7731 | 22.24253
168.9397 | 22.26096
169.106 | 22.27077
169.273 | 22.28757
169.4392 | 22.29879
169.606 | 22.30793
169.7726 | 22.32179
169.9388 | 22.3315
170.1059 | 22.33707
170.2721 | 22.34204
170.4389 | 22.3394
170.6055 | 22.34399
170.7719 | 22.34217
170.9391 | 22.34415
171.105 | 22.34914
171.2718 | 22.35184
171.4382 | 22.36831
171.6046 | 22.3742
171.7715 | 22.38952
171.938 | 22.40042
172.1047 | 22.40884
172.2714 | 22.41425
172.4381 | 22.41883
172.6044 | 22.42516
172.7713 | 22.4296
172.938 | 22.44063
173.1045 | 22.44609
173.271 | 22.45653
173.4379 | 22.46347
173.6041 | 22.47201
173.7708 | 22.47901
173.9375 | 22.49182
174.104 | 22.50239
174.2708 | 22.51799
174.4372 | 22.53975
174.6039 | 22.55576
174.7704 | 22.57747
174.9373 | 22.5948
175.1036 | 22.61259
175.2704 | 22.62792
175.437 | 22.64568
175.6034 | 22.66197
175.7704 | 22.67754
175.9367 | 22.70056
176.1036 | 22.71522
176.27 | 22.73818
176.4364 | 22.75305
176.6037 | 22.77374
176.7698 | 22.79416
176.9371 | 22.80973
177.1026 | 22.82508
177.27 | 22.84069
177.4359 | 22.86128
177.6024 | 22.87385
177.7696 | 22.89354
177.9353 | 22.91049
178.1024 | 22.92399
178.2687 | 22.94492
178.4351 | 22.95879
178.602 | 22.97537
178.7681 | 22.98923
178.9352 | 23.00119
179.1017 | 23.01406
179.2681 | 23.023
179.4349 | 23.02972
179.6014 | 23.03694
179.7682 | 23.0376
179.9348 | 23.03787
180.1015 | 23.04046
180.2683 | 23.03806
180.4346 | 23.04328
180.6017 | 23.04649
180.7682 | 23.05771
180.9351 | 23.07421875
181.1015 | 23.08795
181.2684 | 23.10592
181.435 | 23.12239
181.6014 | 23.14125
181.7683 | 23.16298
181.9345 | 23.17363
182.1012 | 23.19423
182.2677 | 23.21227
182.434 | 23.22879
182.6009 | 23.24813
182.7671 | 23.26354
182.9337 | 23.27817
183.1003 | 23.29028
183.2671 | 23.30964
183.4336 | 23.31978
183.6002 | 23.32916
183.7666 | 23.34192
183.9332 | 23.34852
184.0996 | 23.36032
184.2666 | 23.36441
184.433 | 23.36977
184.5996 | 23.37225
184.7664 | 23.37423
184.9332 | 23.37712
185.0995 | 23.38124
185.2664 | 23.3822
185.4328 | 23.39291
185.5997 | 23.39641
185.7661 | 23.40609
185.9327 | 23.41383
186.0992 | 23.42071
186.2658 | 23.43584
186.4323 | 23.4472
186.5992 | 23.4661
186.7654 | 23.48263
186.9323 | 23.49649
187.0988 | 23.51654
187.2655 | 23.5345
187.432 | 23.55394
187.5989 | 23.56623
187.765 | 23.58712
187.9318 | 23.60124
188.0985 | 23.62346
188.2649 | 23.63513
188.4317 | 23.65513
188.5983 | 23.6727
188.7648 | 23.68563
188.9315 | 23.6988
189.0983 | 23.70698
189.2646 | 23.72319
189.4314 | 23.72837
189.5975 | 23.73006
189.7644 | 23.73852
189.9309 | 23.73859
190.0976 | 23.73877
190.2642 | 23.74153
190.4308 | 23.74
190.597 | 23.74877
190.7639 | 23.7566
190.9308 | 23.76947
191.0969 | 23.78344
191.264 | 23.79587
191.43 | 23.81739
191.5973 | 23.83293
191.7636 | 23.85599
191.9302 | 23.87185
192.0967 | 23.89052
192.2632 | 23.90888
192.43 | 23.92479
192.5965 | 23.94235
192.7635 | 23.95953
192.93 | 23.97347
193.0966 | 23.99215
193.2633 | 24.01166
193.43 | 24.03025
193.5967 | 24.05103
193.7632 | 24.06388
193.93 | 24.0857
194.0963 | 24.10063
194.2626 | 24.1176
194.4298 | 24.13371
194.5958 | 24.1507
194.7627 | 24.16517
194.929 | 24.1878
195.0955 | 24.19762
195.2624 | 24.21712
195.4285 | 24.23075
195.5952 | 24.24442
195.7619 | 24.25858
195.9282 | 24.26932
196.095 | 24.27987
196.2615 | 24.28939
196.4281 | 24.29206
196.5946 | 24.30147
196.7612 | 24.31033
196.9279 | 24.31887
197.0944 | 24.32429
197.2616 | 24.32685
197.4278 | 24.33504
197.5948 | 24.33923
197.7609 | 24.34242
197.9282 | 24.34203
198.0943 | 24.34904
198.261 | 24.34635
198.4278 | 24.35528
198.5941 | 24.36102
198.7608 | 24.37154
198.9274 | 24.37677
199.0941 | 24.38962
199.2607 | 24.39881
199.4275 | 24.40984
199.5939 | 24.42258
199.7606 | 24.42967
199.9272 | 24.44566
200.0937 | 24.45323
200.2604 | 24.4645
200.427 | 24.47555
200.5935 | 24.47677
200.76 | 24.48003
200.9267 | 24.48977
201.0933 | 24.49324
201.2601 | 24.49734
201.4259 | 24.50333
201.5938 | 24.50347
201.7593 | 24.51337
201.9266 | 24.51535
202.0929 | 24.53604
202.2593 | 24.54491
202.4262 | 24.56474
202.5922 | 24.58104
202.7593 | 24.59409
202.9256 | 24.61627
203.0925 | 24.62987
203.2589 | 24.65051
203.4256 | 24.66782
203.5921 | 24.68551
203.7585 | 24.70463
203.9254 | 24.72344
204.0917 | 24.73942
204.2588 | 24.75565
204.4251 | 24.77363
204.5918 | 24.78783
204.7584 | 24.8103
204.925 | 24.82984
205.0918 | 24.84748
205.2584 | 24.86823
205.4249 | 24.88502
205.5917 | 24.90058
205.7582 | 24.9193
205.9247 | 24.93688
206.0914 | 24.95754
206.258 | 24.97759
206.4246 | 24.98818
206.5908 | 25.01574
206.7582 | 25.02325
206.9239 | 25.03665
207.0909 | 25.0511
207.2569 | 25.06581
207.4237 | 25.08011
207.5906 | 25.10253
207.7567 | 25.11365
207.9237 | 25.12787
208.0902 | 25.14451
208.2564 | 25.16109
208.4238 | 25.17259
208.5892 | 25.18974
208.7568 | 25.19504
208.9228 | 25.20063
209.0897 | 25.20418
209.2565 | 25.20243
209.423 | 25.20217
209.5899 | 25.19889
209.7564 | 25.19211
209.9232 | 25.19697
210.0901 | 25.19715
210.2562 | 25.19108
210.4234 | 25.19322
210.5897 | 25.1919
210.7564 | 25.18369
210.923 | 25.18327
211.0895 | 25.18068
211.2562 | 25.182
211.4225 | 25.18664
211.5896 | 25.18242
211.7558 | 25.18008
211.9224 | 25.1764
212.0892 | 25.1794
212.2553 | 25.18229
212.4226 | 25.1909
212.5884 | 25.19552
212.7552 | 25.19124
212.9219 | 25.20117
213.0882 | 25.19203
213.2552 | 25.19528
213.4217 | 25.20549
213.5882 | 25.19721
213.7548 | 25.20957
213.9212 | 25.21614
214.0881 | 25.2176
214.2547 | 25.22802
214.4208 | 25.23035
214.5881 | 25.23292
214.7541 | 25.24298
214.9209 | 25.23991
215.0876 | 25.24532
215.2541 | 25.24698
215.4206 | 25.25838
215.5871 | 25.26077
215.7538 | 25.27361
215.9204 | 25.28072
216.0871 | 25.2884
216.2534 | 25.29836
216.4201 | 25.30097
216.587 | 25.31312
216.7534 | 25.32117
216.9202 | 25.32985
217.0869 | 25.34384
217.2535 | 25.35617
217.4201 | 25.36768
217.5869 | 25.38573
217.7531 | 25.39923
217.9204 | 25.41467
218.0867 | 25.43349
218.2537 | 25.45134
218.4202 | 25.47143
218.5865 | 25.49223
218.7533 | 25.51532
218.9197 | 25.53587
219.0863 | 25.56117
219.2527 | 25.57391
219.419 | 25.5952
219.5859 | 25.61418
219.7521 | 25.63163
219.9189 | 25.64985
220.0858 | 25.66746
220.252 | 25.68815
220.4188 | 25.70111
220.5849 | 25.72239
220.7518 | 25.73946
220.9186 | 25.75426
221.0847 | 25.77171
221.2519 | 25.78218
221.4179 | 25.79409
221.5849 | 25.8014
221.7516 | 25.80889
221.9183 | 25.81352
222.0849 | 25.81654
222.2514 | 25.81993
222.4184 | 25.82447
222.5848 | 25.82459
222.7516 | 25.82268
222.9181 | 25.82233
223.0846 | 25.82069
223.2514 | 25.826
223.4178 | 25.82845
223.5844 | 25.83304
223.7512 | 25.83958
223.9174 | 25.84658
224.0845 | 25.8529
224.2505 | 25.86104
224.4173 | 25.86851
224.5842 | 25.88383
224.7498 | 25.89375
224.9175 | 25.916
225.0831 | 25.93474
225.2501 | 25.95317
225.4166 | 25.97681
225.5831 | 25.99682
225.7498 | 26.01407
225.9163 | 26.03707
226.0832 | 26.05375
226.2495 | 26.07275
226.4162 | 26.08899
226.583 | 26.10853
226.7496 | 26.12822
226.9164 | 26.14621
227.0827 | 26.16823
227.2497 | 26.18716
227.4158 | 26.20577
227.5829 | 26.22395
227.7492 | 26.24039
227.9158 | 26.25974
228.0827 | 26.27879
228.2491 | 26.29924
228.4159 | 26.31575
228.5823 | 26.33748
228.749 | 26.35165
228.9156 | 26.36791
229.0823 | 26.3858
229.2488 | 26.40257
229.4153 | 26.41964
229.582 | 26.43644
229.7485 | 26.45243
229.9153 | 26.47021
230.0818 | 26.48967
230.2484 | 26.50438
230.4152 | 26.52011
230.5817 | 26.5362
230.7483 | 26.55499
230.9148 | 26.57294
231.0809 | 26.58783
231.2483 | 26.60569
231.4142 | 26.62549
231.5813 | 26.63544
231.7475 | 26.65594
231.9142 | 26.66719
232.0806 | 26.68452
232.2471 | 26.69763
232.4141 | 26.71601
232.5804 | 26.73353
232.7472 | 26.74618
232.9135 | 26.75935
233.0803 | 26.76727
233.2466 | 26.77517
233.4132 | 26.77007
233.5799 | 26.76477
233.7462 | 26.75072
233.9133 | 26.74468
234.0797 | 26.73601
234.2466 | 26.72709
234.4133 | 26.72032
234.5797 | 26.70477
234.7466 | 26.68331
234.9133 | 26.67033
235.0797 | 26.64953
235.2467 | 26.63171
235.4131 | 26.6171
235.5797 | 26.59801
235.7464 | 26.58362
235.913 | 26.57148
236.0795 | 26.55603
236.246 | 26.54727
236.4129 | 26.53133
236.579 | 26.51745
236.7461 | 26.50709
236.9121 | 26.49588
237.0789 | 26.48087
237.2455 | 26.4719
237.412 | 26.46797
237.5786 | 26.45764
237.745 | 26.45006
237.9117 | 26.44625
238.0781 | 26.43987
238.2447 | 26.44169
238.4114 | 26.44053
238.5783 | 26.44663
238.7447 | 26.45434
238.9115 | 26.4605
239.0782 | 26.47191
239.2448 | 26.48115
239.4114 | 26.49132
239.5779 | 26.49799
239.7444 | 26.50747
239.911 | 26.51628
240.0776 | 26.52665
240.2442 | 26.53357
240.411 | 26.54627
240.5775 | 26.55656
240.7443 | 26.56998
240.911 | 26.5814
241.0771 | 26.59435
241.244 | 26.60679
241.4104 | 26.62035
241.5773 | 26.63699
241.7437 | 26.64838
241.9102 | 26.66272
242.077 | 26.6801
242.2433 | 26.70083
242.4103 | 26.71704
242.5766 | 26.7396
242.7433 | 26.75896
242.9099 | 26.7798
243.0765 | 26.80017
243.2432 | 26.82887
243.4096 | 26.84285
243.576 | 26.87424
243.7426 | 26.89045
243.9094 | 26.91412
244.0757 | 26.93805
244.2425 | 26.95562
244.4093 | 26.97947
244.5756 | 26.99673
244.7422 | 27.01736
244.9088 | 27.04147
245.0753 | 27.05647
245.2419 | 27.08153
245.4086 | 27.09884
245.5751 | 27.11904
245.7418 | 27.14169
245.9085 | 27.15888
246.0748 | 27.17821
246.2421 | 27.19623
246.4082 | 27.21603
246.5751 | 27.23292
246.7417 | 27.25712
246.9084 | 27.27787
247.0751 | 27.29517
247.2418 | 27.31461
247.4084 | 27.33271
247.5752 | 27.3487
247.7415 | 27.36938
247.9083 | 27.38695
248.0748 | 27.4091
248.2414 | 27.42889
248.4076 | 27.44761
248.5748 | 27.46824
248.7405 | 27.4832
248.9079 | 27.5023
249.074 | 27.52438
249.2408 | 27.53228
249.4074 | 27.55708
249.5735 | 27.57149
249.7405 | 27.58803
249.9066 | 27.61325
250.0735 | 27.62291
250.2399 | 27.64334
250.4066 | 27.65706
250.5731 | 27.67088
250.7397 | 27.68546
250.9063 | 27.7016
251.0732 | 27.71459
251.2397 | 27.72791
251.4064 | 27.73682
251.5729 | 27.74412
251.7395 | 27.74629
251.9062 | 27.75066
252.0728 | 27.75089
252.2394 | 27.75301
252.4062 | 27.75306
252.5725 | 27.74758
252.7395 | 27.74045
252.9059 | 27.73228
253.0727 | 27.72467
253.2392 | 27.71839
253.4059 | 27.70963
253.5721 | 27.70156
253.739 | 27.69354
253.9054 | 27.68829
254.072 | 27.67939
254.2386 | 27.67347
254.4051 | 27.66941
254.5718 | 27.66143
254.7383 | 27.66071
254.9051 | 27.65156
255.0714 | 27.64975
255.2383 | 27.64897
255.4047 | 27.64409
255.5713 | 27.64694
255.7383 | 27.64732
255.9046 | 27.64638
256.0714 | 27.6512
256.2379 | 27.65431
256.4041 | 27.65762
256.5714 | 27.66327
256.7372 | 27.6663
256.9042 | 27.67005
257.0709 | 27.67767
257.2372 | 27.67764
257.404 | 27.68655
257.5704 | 27.69147
257.7368 | 27.69794
257.9038 | 27.7056
258.07 | 27.71094
258.2369 | 27.72249
258.4034 | 27.72834
258.5701 | 27.73796
258.7369 | 27.7457
258.9031 | 27.75793
259.0701 | 27.77
259.2369 | 27.78255
259.4034 | 27.80329
259.5702 | 27.81583
259.7366 | 27.83273
259.9036 | 27.85217
260.0701 | 27.8685
260.2364 | 27.89087
260.4032 | 27.91146
260.5692 | 27.93579
260.7364 | 27.95967
260.9023 | 27.97783
261.0696 | 27.99859
261.2359 | 28.02198
261.4023 | 28.0354
261.5693 | 28.06345
261.7353 | 28.0781
261.9019 | 28.09982
262.0684 | 28.12009
262.2349 | 28.13784
262.4016 | 28.16035
262.568 | 28.17932
262.7347 | 28.19962
262.9015 | 28.21428
263.068 | 28.23167
263.235 | 28.24725
263.4013 | 28.27014
263.568 | 28.28713
263.7348 | 28.30442
263.9014 | 28.32081
264.0683 | 28.33642
264.2345 | 28.35372
264.4012 | 28.36726
264.5682 | 28.38501
264.7343 | 28.39865
264.9015 | 28.40757
265.0678 | 28.4171
265.2347 | 28.41868
265.4012 | 28.42339
265.5677 | 28.42249
265.7345 | 28.42665
265.9007 | 28.42541
266.0676 | 28.43066
266.2339 | 28.4313
266.4004 | 28.43667
266.5674 | 28.4402
266.7331 | 28.4311
266.9008 | 28.43258
267.0665 | 28.43081
267.2332 | 28.42402
267.4002 | 28.42672
267.5661 | 28.4137
267.7333 | 28.41548
267.8995 | 28.40736
268.0664 | 28.40082
268.2334 | 28.39467
268.399 | 28.38257
268.5664 | 28.37717
268.7327 | 28.36738
268.8993 | 28.36
269.066 | 28.35471
269.2322 | 28.3459
269.3993 | 28.34026
269.5659 | 28.33235
269.7322 | 28.32381
269.8992 | 28.31735
270.0657 | 28.31034
270.2321 | 28.30339
270.399 | 28.29317
270.5652 | 28.29039
270.732 | 28.28312
270.8986 | 28.28001
271.0649 | 28.27178
271.232 | 28.26529
271.3982 | 28.26325
271.5651 | 28.25509
271.7318 | 28.24835
271.8984 | 28.24513
272.065 | 28.23951
272.2313 | 28.23761
272.3982 | 28.23247
272.5648 | 28.22633
272.7311 | 28.22308
272.8979 | 28.21796
273.0642 | 28.21375
273.2313 | 28.21098
273.3976 | 28.20609
273.5642 | 28.20002
273.7311 | 28.19653
273.8973 | 28.18934
274.0642 | 28.1865
274.2307 | 28.18238
274.3969 | 28.17621
274.5637 | 28.17127
274.73 | 28.16617
274.897 | 28.16227
275.0632 | 28.15805
275.2301 | 28.15211
275.3967 | 28.14684
275.5631 | 28.14055
275.73 | 28.13136
275.8965 | 28.129
276.0632 | 28.12261
276.23 | 28.11909
276.3963 | 28.11527
276.5635 | 28.10843
276.7297 | 28.10723
276.8964 | 28.09808
277.0631 | 28.09437
277.2298 | 28.08677
277.3963 | 28.0783
277.563 | 28.07541
277.7295 | 28.06756
277.8962 | 28.06126
278.0626 | 28.05664
278.2292 | 28.05439
278.3959 | 28.04868
278.562 | 28.03697
278.729 | 28.03348
278.8953 | 28.0255
279.0621 | 28.01543
279.2285 | 28.00746
279.395 | 27.99564
279.5619 | 27.99082
279.7281 | 27.98326
279.8951 | 27.9712
280.0615 | 27.96611
280.2281 | 27.95401
280.3948 | 27.94778
280.5614 | 27.93808
280.7279 | 27.92586
280.8944 | 27.91521
281.0608 | 27.90095
281.2277 | 27.89162
281.3942 | 27.88139
281.561 | 27.86795
281.7275 | 27.85686
281.8943 | 27.84295
282.0608 | 27.82991
282.2277 | 27.81437
282.3941 | 27.80171
282.5608 | 27.78466
282.7273 | 27.76628
282.8938 | 27.75458
283.0605 | 27.73445
283.2269 | 27.72204
283.3937 | 27.70267
283.5602 | 27.6829
283.727 | 27.66541
283.8937 | 27.64383
284.0603 | 27.62662
284.2271 | 27.60541
284.3934 | 27.58489
284.5601 | 27.56741
284.7267 | 27.54408
284.8932 | 27.52125
285.0598 | 27.49704
285.2266 | 27.46983
285.3929 | 27.45505
285.5592 | 27.41708
285.7266 | 27.39981
285.8923 | 27.37315
286.0593 | 27.33964
286.2257 | 27.32122
286.3921 | 27.28165
286.559 | 27.25169
286.7253 | 27.21897
286.8919 | 27.1843
287.0588 | 27.15252
287.2248 | 27.11044
287.392 | 27.07369
287.5583 | 27.03274
287.725 | 26.99032
287.8917 | 26.9505
288.0579 | 26.90175
288.2251 | 26.85106
288.3914 | 26.80371
288.5583 | 26.74508
288.725 | 26.68745
288.8913 | 26.62605
289.0584 | 26.55756
289.2248 | 26.49047
289.3915 | 26.40651
289.5583 | 26.31998
289.6415 | 26.26458
289.8079 | 26.15142
289.8913 | 26.08938
289.9747 | 26.00893
290.058 | 25.91723
290.1413 | 25.79698
290.2246 | 25.57424
290.3081 | 9.333092
290.3765 | -2.529511