## Sheet1
Test Run 2
mm | N
1.968037 | 0.2836002
1.995503 | 0.3469948
2.039448 | 0.3302983
2.084106 | 0.3076625
2.138936 | 0.3648756
2.211212 | 0.4068706
2.289235 | 0.3979064
2.372802 | 0.4396475
2.462982 | 0.4853483
2.544769 | 0.4689835
2.623657 | 0.5315356
2.711649 | 0.5970274
2.797251 | 0.5937314
2.875986 | 0.6160344
2.960622 | 0.6916053
3.047292 | 0.7122037
3.128417 | 0.7208822
3.210611 | 0.7775984
3.296468 | 0.8143447
3.379119 | 0.8251593
3.460957 | 0.8651576
3.545491 | 0.9125533
3.629363 | 0.9267603
3.711049 | 0.9565871
3.794718 | 1.001638
3.878896 | 1.028432
3.961446 | 1.052253
4.043741 | 1.089776
4.127716 | 1.123543
4.210723 | 1.150066
4.29363 | 1.180768
4.377146 | 1.216305
4.460255 | 1.237397
4.542399 | 1.271735
4.625762 | 1.304401
4.708974 | 1.335769
4.792032 | 1.361926
4.874633 | 1.393745
4.957895 | 1.424309
5.041157 | 1.453059
5.124521 | 1.481576
5.207377 | 1.512678
5.29013 | 1.542116
5.372934 | 1.571366
5.456603 | 1.602043
5.53951 | 1.626332
5.62267 | 1.660439
5.705729 | 1.688548
5.788584 | 1.716492
5.871541 | 1.742685
5.955006 | 1.77494
6.037811 | 1.797731
6.120615 | 1.830949
6.203877 | 1.857248
6.287241 | 1.884176
6.369791 | 1.907408
6.452951 | 1.943525
6.53601 | 1.965525
6.618967 | 1.994633
6.701924 | 2.017679
6.785186 | 2.047976
6.868194 | 2.071368
6.951049 | 2.101332
7.033854 | 2.125993
7.117421 | 2.15541
7.200429 | 2.176038
7.283233 | 2.205797
7.366292 | 2.232652
7.449401 | 2.258315
7.532002 | 2.280801
7.615112 | 2.312894
7.698374 | 2.334769
7.781179 | 2.360838
7.863677 | 2.385256
7.947092 | 2.417556
8.030405 | 2.43519
8.113311 | 2.464586
8.196167 | 2.486018
8.279276 | 2.51285
8.36208 | 2.5363
8.444834 | 2.560336
8.528147 | 2.587913
8.611562 | 2.606657
8.693908 | 2.632172
8.777018 | 2.657536
8.860382 | 2.681751
8.943339 | 2.701901
9.025889 | 2.731003
9.108947 | 2.753543
9.19226 | 2.780329
9.275167 | 2.799333
9.35792 | 2.82584
9.441131 | 2.849829
9.523935 | 2.870311
9.606994 | 2.89591
9.689951 | 2.916431
9.773163 | 2.939007
9.856018 | 2.964386
9.939077 | 2.982533
10.02203 | 3.009151
10.10509 | 3.027468
10.188 | 3.054209
10.2709 | 3.073715
10.35401 | 3.099096
10.43717 | 3.118668
10.51977 | 3.140495
10.60299 | 3.163234
10.68574 | 3.18741
10.7687 | 3.204228
10.85181 | 3.230155
10.93497 | 3.247147
11.01762 | 3.270535
11.10119 | 3.293273
11.18404 | 3.313653
11.26669 | 3.334435
11.34975 | 3.360099
11.43301 | 3.374918
11.51572 | 3.399053
11.59883 | 3.417301
11.68183 | 3.443801
11.76474 | 3.455836
11.84734 | 3.486091
11.93045 | 3.497976
12.01356 | 3.526612
12.09647 | 3.540054
12.17917 | 3.567335
12.26289 | 3.584154
12.346 | 3.604551
12.42875 | 3.623026
12.51171 | 3.64784
12.59472 | 3.663279
12.67772 | 3.685364
12.76099 | 3.702681
12.84379 | 3.726264
12.9268 | 3.739965
13.0097 | 3.768107
13.09292 | 3.779739
13.17572 | 3.806319
13.25847 | 3.815451
13.34168 | 3.846605
13.4249 | 3.85585
13.5078 | 3.883532
13.59091 | 3.897501
13.67387 | 3.919413
13.75688 | 3.935264
13.83978 | 3.956828
13.92289 | 3.975737
14.0059 | 3.993114
14.08926 | 4.012059
14.17227 | 4.027959
14.25513 | 4.046401
14.33803 | 4.068319
14.42114 | 4.085008
14.5042 | 4.106196
14.58741 | 4.118445
14.67027 | 4.142364
14.75338 | 4.153809
14.83639 | 4.179959
14.91919 | 4.187318
15.0021 | 4.216585
15.0852 | 4.223855
15.16796 | 4.249236
15.25127 | 4.260959
15.33413 | 4.282811
15.41713 | 4.295615
15.50029 | 4.317088
15.58345 | 4.329184
15.66611 | 4.349889
15.74917 | 4.366393
15.83233 | 4.385508
15.91498 | 4.398809
15.99819 | 4.421378
16.0815 | 4.432258
16.16405 | 4.454042
16.24681 | 4.4667
16.33012 | 4.489872
16.41313 | 4.495955
16.49608 | 4.523592
16.57899 | 4.532248
16.66195 | 4.553566
16.7449 | 4.566408
16.82811 | 4.58611
16.91087 | 4.599834
16.99342 | 4.617337
17.07673 | 4.635036
17.16009 | 4.647824
17.24275 | 4.663098
17.3255 | 4.682345
17.40846 | 4.696349
17.49157 | 4.717027
17.57473 | 4.726882
17.65768 | 4.749906
17.74074 | 4.758765
17.82365 | 4.780569
17.90671 | 4.791411
17.98982 | 4.812994
18.07283 | 4.822274
18.15558 | 4.842778
18.23874 | 4.854952
18.32205 | 4.875191
18.40491 | 4.882625
18.48761 | 4.90435
18.57113 | 4.917715
18.65398 | 4.934143
18.73668 | 4.945339
18.81984 | 4.969276
18.90341 | 4.976199
18.98606 | 4.99753
19.06882 | 5.006065
19.15223 | 5.032902
19.23524 | 5.031898
19.31754 | 5.059642
19.401 | 5.069
19.48426 | 5.090987
19.56722 | 5.091173
19.64997 | 5.120059
19.73334 | 5.126476
19.8164 | 5.146232
19.8991 | 5.153512
19.98195 | 5.176698
20.06511 | 5.185351
20.14812 | 5.203305
20.23128 | 5.214573
20.31419 | 5.232035
20.39694 | 5.241047
20.4801 | 5.262763
20.56296 | 5.270338
20.64617 | 5.290906
20.72902 | 5.297706
20.81183 | 5.320578
20.89478 | 5.326537
20.978 | 5.347042
21.06101 | 5.354072
21.14396 | 5.372506
21.22682 | 5.386899
21.31008 | 5.398818
21.39273 | 5.414271
21.47584 | 5.427577
21.5588 | 5.439618
21.64175 | 5.455451
21.72461 | 5.466779
21.80797 | 5.482688
21.89098 | 5.494116
21.97394 | 5.508989
22.05674 | 5.520267
22.13985 | 5.536975
22.22245 | 5.544986
22.30571 | 5.564372
22.38867 | 5.574666
22.47148 | 5.590114
22.55448 | 5.603126
22.63785 | 5.616061
22.72065 | 5.628504
22.80351 | 5.641655
22.88672 | 5.656525
22.96957 | 5.666436
23.05228 | 5.681372
23.136 | 5.699207
23.21916 | 5.704476
23.30181 | 5.719854
23.38477 | 5.7335
23.46813 | 5.747919
23.55088 | 5.756616
23.63384 | 5.774138
23.717 | 5.782917
23.79996 | 5.799156
23.88296 | 5.809719
23.96633 | 5.825328
24.04908 | 5.834318
24.13163 | 5.848589
24.21464 | 5.864308
24.29816 | 5.875794
24.38111 | 5.884063
24.46402 | 5.899944
24.54703 | 5.911307
24.63003 | 5.926464
24.71284 | 5.9337
24.79631 | 5.952578
24.87931 | 5.959307
24.96212 | 5.973169
25.04502 | 5.986572
25.12829 | 6.000033
25.21124 | 6.0071
25.29379 | 6.023683
25.37655 | 6.033346
25.45981 | 6.049968
25.54282 | 6.057593
25.62618 | 6.075856
25.70893 | 6.080548
25.79169 | 6.097493
25.8748 | 6.106845
25.9578 | 6.122438
26.04096 | 6.129301
26.12397 | 6.146478
26.20673 | 6.151962
26.28989 | 6.172278
26.37315 | 6.175002
26.45595 | 6.193097
26.53886 | 6.200085
26.62192 | 6.218141
26.70482 | 6.222074
26.78793 | 6.241996
26.87135 | 6.248056
26.9543 | 6.26242
27.03696 | 6.269762
27.12001 | 6.28949
27.20323 | 6.293652
27.28623 | 6.310685
27.36894 | 6.316374
27.45225 | 6.336462
27.53551 | 6.339999
27.61837 | 6.356256
27.70143 | 6.358172
27.78438 | 6.381336
27.86653 | 6.386951
27.95014 | 6.403786
28.03331 | 6.409719
28.11621 | 6.415672
28.19891 | 6.437304
28.28218 | 6.442263
28.36483 | 6.455204
28.44794 | 6.46536
28.531 | 6.482176
28.61436 | 6.486908
28.69686 | 6.501075
28.77987 | 6.508801
28.86313 | 6.526106
28.94624 | 6.529473
29.02848 | 6.546711
29.11154 | 6.553247
29.1948 | 6.570345
29.27776 | 6.570825
29.36067 | 6.591442
29.44388 | 6.596607
29.52653 | 6.611284
29.60959 | 6.616098
29.69244 | 6.636376
29.77581 | 6.637668
29.85846 | 6.65818
29.94162 | 6.658624
30.02458 | 6.679507
30.10769 | 6.677656
30.19024 | 6.698663
30.2735 | 6.705696
30.35651 | 6.716042
30.43977 | 6.728728
30.52262 | 6.736779
30.60548 | 6.748884
30.68823 | 6.76055
30.7717 | 6.772563
30.85476 | 6.77994
30.93746 | 6.791208
31.02052 | 6.804536
31.10398 | 6.814257
31.18679 | 6.821712
31.26985 | 6.83517
31.3528 | 6.844669
31.43602 | 6.855167
31.51882 | 6.86461
31.60193 | 6.876373
31.68519 | 6.887154
31.7681 | 6.89505
31.85085 | 6.905807
31.93411 | 6.917868
32.01687 | 6.925448
32.10003 | 6.93994
32.18339 | 6.949193
32.2664 | 6.955889
32.3492 | 6.969244
32.43231 | 6.978096
32.51527 | 6.990439
32.59813 | 6.997182
32.68108 | 7.010806
32.76424 | 7.018315
32.84735 | 7.030803
32.93026 | 7.036246
33.01306 | 7.050259
33.09638 | 7.05713
33.17943 | 7.068499
33.26198 | 7.073397
33.34519 | 7.091474
33.42846 | 7.09685
33.51121 | 7.107879
33.59396 | 7.117443
33.67712 | 7.131434
33.75993 | 7.134239
33.84258 | 7.153426
33.926 | 7.157126
34.00895 | 7.169921
34.09155 | 7.171257
34.17466 | 7.193443
34.25797 | 7.194075
34.34053 | 7.208591
34.42369 | 7.215074
34.50675 | 7.228855
34.58981 | 7.235049
34.67276 | 7.249361
34.75602 | 7.253305
34.83878 | 7.266527
34.92173 | 7.272984
35.00469 | 7.289206
35.08775 | 7.291387
35.17055 | 7.305551
35.25376 | 7.312026
35.33708 | 7.326346
35.42013 | 7.328979
35.50253 | 7.34436
35.58569 | 7.35041
35.66891 | 7.36515
35.75161 | 7.364684
35.83472 | 7.387211
35.91803 | 7.387933
36.00073 | 7.401763
36.08394 | 7.406446
36.167 | 7.422112
36.24986 | 7.422947
36.33256 | 7.4413
36.41588 | 7.4447
36.49919 | 7.458889
36.58209 | 7.461275
36.66485 | 7.47797
36.7479 | 7.482489
36.83101 | 7.496475
36.91417 | 7.500032
36.99693 | 7.514277
37.07993 | 7.519013
37.1631 | 7.535826
37.24616 | 7.536853
37.32921 | 7.553971
37.41217 | 7.554969
37.49477 | 7.571613
37.57768 | 7.575325
37.66104 | 7.593195
37.74441 | 7.591673
37.82696 | 7.607678
37.90986 | 7.612967
37.99287 | 7.630033
38.07598 | 7.629592
38.15904 | 7.645684
38.24184 | 7.646474
38.32475 | 7.666368
38.40806 | 7.666934
38.49107 | 7.682058
38.57413 | 7.682969
38.65683 | 7.700807
38.73974 | 7.701435
38.82274 | 7.719009
38.90606 | 7.721242
38.98912 | 7.736362
39.07197 | 7.735854
39.15478 | 7.755127
39.23788 | 7.757211
39.32094 | 7.772796
39.4039 | 7.775385
39.48676 | 7.78995
39.56991 | 7.794906
39.65277 | 7.80653
39.73593 | 7.813685
39.81914 | 7.826466
39.90205 | 7.827857
39.98516 | 7.84191
40.06781 | 7.850155
40.15082 | 7.862914
40.23434 | 7.866724
40.31709 | 7.874792
40.39944 | 7.883032
40.4828 | 7.894176
40.56576 | 7.903728
40.64887 | 7.908356
40.73187 | 7.920645
40.81498 | 7.926249
40.89758 | 7.935413
40.98075 | 7.947217
41.06401 | 7.954691
41.14712 | 7.961658
41.22957 | 7.970141
41.31272 | 7.982748
41.39614 | 7.989508
41.4793 | 7.995649
41.5618 | 8.0054
41.6448 | 8.01686
41.72766 | 8.025351
41.81077 | 8.034535
41.89413 | 8.042661
41.97694 | 8.049749
42.05959 | 8.059331
42.14291 | 8.07016
42.22581 | 8.075304
42.30877 | 8.08667
42.39157 | 8.093735
42.47478 | 8.103723
42.55794 | 8.107307
42.6408 | 8.122818
42.72401 | 8.126772
42.80671 | 8.138575
42.88957 | 8.142712
42.97268 | 8.155617
43.05568 | 8.160616
43.13869 | 8.174218
43.2219 | 8.176776
43.30486 | 8.190054
43.38787 | 8.193165
43.47067 | 8.209988
43.55393 | 8.212225
43.63715 | 8.224772
43.72015 | 8.225351
43.80291 | 8.242126
43.88617 | 8.245232
43.96938 | 8.26065
44.05214 | 8.258824
44.13504 | 8.276882
44.2181 | 8.27727
44.30111 | 8.293623
44.38442 | 8.294065
44.46733 | 8.309477
44.55008 | 8.309141
44.63304 | 8.327456
44.71605 | 8.328857
44.799 | 8.34317
44.88216 | 8.347094
44.96517 | 8.359117
45.04802 | 8.362123
45.13134 | 8.370931
45.21399 | 8.387476
45.29725 | 8.391653
45.38031 | 8.398227
45.46281 | 8.401593
45.54566 | 8.41716
45.62969 | 8.424288
45.71245 | 8.426911
45.79474 | 8.436403
45.87759 | 8.451052
45.96106 | 8.45463
46.04376 | 8.459942
46.12672 | 8.472492
46.20973 | 8.48057
46.29304 | 8.485945
46.37574 | 8.496045
46.4589 | 8.504122
46.54161 | 8.514708
46.62487 | 8.518337
46.70747 | 8.530815
46.79068 | 8.533278
46.87369 | 8.549204
46.95705 | 8.548042
47.0396 | 8.562374
47.12276 | 8.568027
47.20572 | 8.579246
47.28868 | 8.583722
47.37158 | 8.592972
47.45495 | 8.603057
47.5377 | 8.605965
47.62051 | 8.61986
47.70372 | 8.626682
47.78698 | 8.635038
47.86968 | 8.641222
47.95274 | 8.651489
48.0357 | 8.657618
48.11896 | 8.6689
48.20202 | 8.672749
48.28503 | 8.684297
48.36793 | 8.690096
48.45089 | 8.700192
48.53374 | 8.704911
48.61711 | 8.718143
48.70001 | 8.721697
48.78297 | 8.730555
48.86583 | 8.737884
48.94888 | 8.74806
49.03184 | 8.754812
49.1148 | 8.764004
49.19776 | 8.769454
49.28092 | 8.780418
49.36382 | 8.784315
49.44734 | 8.798069
49.53024 | 8.800239
49.61279 | 8.808877
49.6956 | 8.818396
49.77922 | 8.827644
49.86222 | 8.834126
49.94472 | 8.838303
50.02773 | 8.853283
50.11115 | 8.856847
50.194 | 8.8658
50.27691 | 8.873466
50.35996 | 8.881537
50.44298 | 8.888947
50.52578 | 8.895819
50.60914 | 8.90808
50.6922 | 8.910581
50.7748 | 8.918372
50.85776 | 8.930311
50.94112 | 8.937664
51.02418 | 8.944663
51.10709 | 8.951653
51.18999 | 8.9598
51.27295 | 8.970071
51.35581 | 8.976523
51.43907 | 8.986998
51.52208 | 8.990408
51.60503 | 8.999725
51.68784 | 9.008451
51.771 | 9.014565
51.85421 | 9.022717
51.93722 | 9.03049
52.01992 | 9.036616
52.10288 | 9.047695
52.18593 | 9.054022
52.26935 | 9.061106
52.35221 | 9.067464
52.43496 | 9.074249
52.51787 | 9.084834
52.60092 | 9.09002
52.68388 | 9.102206
52.7676 | 9.101977
52.84959 | 9.123344
52.93285 | 9.121752
53.01647 | 9.133802
53.09912 | 9.130216
53.18162 | 9.149573
53.26509 | 9.153166
53.34769 | 9.159264
53.43029 | 9.166066
53.51396 | 9.182904
53.59742 | 9.178542
53.67941 | 9.189799
53.76273 | 9.198025
53.84629 | 9.210539
53.9291 | 9.208866
54.01175 | 9.224936
54.09511 | 9.228003
54.17797 | 9.238171
54.26082 | 9.241974
54.34409 | 9.25694
54.4271 | 9.254562
54.50944 | 9.269431
54.59265 | 9.275043
54.67586 | 9.288096
54.75887 | 9.285233
54.84173 | 9.30129
54.92489 | 9.30167
55.00764 | 9.316879
55.09065 | 9.317492
55.17381 | 9.333839
55.25702 | 9.332516
55.33947 | 9.34548
55.42258 | 9.350328
55.50579 | 9.362516
55.58885 | 9.363342
55.6716 | 9.377731
55.75466 | 9.381157
55.83782 | 9.394017
55.92103 | 9.394217
56.00394 | 9.40822
56.08715 | 9.411088
56.17001 | 9.422491
56.25286 | 9.423397
56.33577 | 9.43928
56.41903 | 9.440526
56.50198 | 9.454627
56.58514 | 9.453029
56.66826 | 9.469223
56.75101 | 9.467595
56.83386 | 9.485914
56.91733 | 9.485817
57.00003 | 9.496409
57.08299 | 9.498622
57.16605 | 9.512403
57.24926 | 9.514722
57.33221 | 9.524383
57.41507 | 9.527435
57.49818 | 9.538097
57.58063 | 9.544868
57.66399 | 9.558897
57.74741 | 9.559084
57.83006 | 9.564958
57.91261 | 9.575273
57.99612 | 9.587363
58.07918 | 9.586651
58.16173 | 9.597323
58.24449 | 9.60546875
58.32795 | 9.614646
58.41056 | 9.616208
58.49356 | 9.627356
58.57698 | 9.635902
58.65968 | 9.639056
58.74238 | 9.651058
58.82569 | 9.65787
58.9085 | 9.664469
58.99151 | 9.672589
59.07436 | 9.680042
59.15757 | 9.686907
59.24038 | 9.69147
59.32333 | 9.703499
59.40665 | 9.70764
59.48955 | 9.718551
59.57256 | 9.721529
59.65567 | 9.735617
59.73883 | 9.736892
59.82179 | 9.749129
59.90464 | 9.751691
59.9877 | 9.763498
60.07076 | 9.766806
60.15387 | 9.778765
60.23698 | 9.781136
60.31968 | 9.79012
60.40284 | 9.795686
60.4858 | 9.807653
60.56891 | 9.809861
60.65176 | 9.823334
60.73498 | 9.822857
60.81819 | 9.839715
60.90125 | 9.83674
60.98405 | 9.854399
61.06726 | 9.852679
61.15022 | 9.869616
61.23313 | 9.864187
61.31608 | 9.886069
61.39929 | 9.880764
61.48225 | 9.896194
61.56511 | 9.895497
61.64796 | 9.913033
61.73112 | 9.911616
61.81408 | 9.923962
61.89729 | 9.926723
61.9804 | 9.940106
62.06336 | 9.939545
62.14621 | 9.953129
62.22942 | 9.955585
62.31258 | 9.968959
62.39518 | 9.968505
62.47789 | 9.985422
62.56115 | 9.986621
62.64426 | 9.999985
62.72721 | 9.99696
62.81002 | 10.01345
62.89303 | 10.01249
62.97624 | 10.02381
63.05863 | 10.03247
63.14174 | 10.04219
63.22541 | 10.04422
63.30817 | 10.04859
63.39056 | 10.05658
63.47398 | 10.07108
63.55709 | 10.07264
63.63959 | 10.07989
63.7225 | 10.08977
63.80606 | 10.09789
63.88871 | 10.09962
63.97142 | 10.11306
64.05493 | 10.11668
64.13825 | 10.12495
64.22064 | 10.12547
64.30375 | 10.14561
64.38712 | 10.1431
64.46992 | 10.15551
64.55288 | 10.15872
64.63614 | 10.17106
64.71879 | 10.17192
64.80195 | 10.18141
64.88476 | 10.19007
64.96786 | 10.19514
65.05072 | 10.20355
65.13373 | 10.20965
65.21668 | 10.21869
65.29985 | 10.22422
65.3826 | 10.23152
65.46581 | 10.24037
65.54872 | 10.24639
65.63187 | 10.25312
65.71463 | 10.26183
65.79795 | 10.26983
65.88085 | 10.27291
65.96391 | 10.28244
66.04672 | 10.29104
66.13012 | 10.29779
66.21298 | 10.30098
66.29594 | 10.30964
66.3789 | 10.31975
66.46236 | 10.32472
66.54476 | 10.32894
66.62741 | 10.3388
66.71062 | 10.3485
66.79393 | 10.35274
66.87659 | 10.35889
66.95965 | 10.36931
67.04281 | 10.37376
67.12572 | 10.38253
67.20842 | 10.38704
67.29188 | 10.40183
67.37489 | 10.39936
67.45759 | 10.41144
67.54085 | 10.41772
67.62422 | 10.42835
67.70687 | 10.42786
67.78973 | 10.44135
67.87279 | 10.44547
67.95574 | 10.45465
68.03869 | 10.4594
68.12191 | 10.47068
68.20497 | 10.47106
68.28792 | 10.48374
68.37083 | 10.4866
68.45394 | 10.49914
68.53695 | 10.4985
68.61995 | 10.51293
68.70291 | 10.51173
68.78607 | 10.52888
68.86908 | 10.52691
68.95224 | 10.54179
69.03525 | 10.5415
69.118 | 10.55184
69.20096 | 10.55826
69.28417 | 10.56819
69.36707 | 10.57136
69.44998 | 10.58272
69.53304 | 10.58587
69.6162 | 10.59569
69.69906 | 10.5999
69.78222 | 10.61146
69.86523 | 10.61232
69.94813 | 10.62312
70.03124 | 10.62448
70.1142 | 10.63838
70.19705 | 10.64339
70.28016 | 10.64898
70.36276 | 10.65638
70.44587 | 10.66163
70.52888 | 10.67775
70.61214 | 10.67445
70.69469 | 10.68782
70.77775 | 10.68698
70.86081 | 10.70397
70.94387 | 10.70119
71.02673 | 10.71532
71.10988 | 10.7161
71.19259 | 10.72959
71.27564 | 10.7328
71.35855 | 10.74521
71.44196 | 10.74421
71.52467 | 10.75349
71.60752 | 10.75976
71.69074 | 10.77263
71.7741 | 10.77408
71.8568 | 10.78201
71.93971 | 10.78712
72.02246 | 10.79902
72.10572 | 10.80294
72.18868 | 10.81362
72.27184 | 10.81518
72.3548 | 10.82621
72.43786 | 10.83187
72.52082 | 10.83997
72.60397 | 10.84703
72.68652 | 10.85042
72.76969 | 10.86233
72.85295 | 10.86645
72.9359 | 10.87566
73.01866 | 10.87961
73.10197 | 10.89088
73.18497 | 10.89487
73.26803 | 10.90042
73.35084 | 10.90951
73.43395 | 10.91568
73.51706 | 10.92588
73.60022 | 10.92767
73.68293 | 10.9393
73.76588 | 10.94195
73.84889 | 10.95506
73.93205 | 10.95525
74.01475 | 10.96659
74.09796 | 10.97077
74.18107 | 10.98012
74.26377 | 10.98364
74.34694 | 10.99562
74.43061 | 10.99822
74.5131 | 11.00353
74.59581 | 11.01354
74.67917 | 11.02393
74.76253 | 11.02354
74.84528 | 11.0353
74.92825 | 11.0383
75.01131 | 11.05248
75.0938 | 11.05021
75.17696 | 11.06919
75.26048 | 11.06511
75.34277 | 11.07832
75.42563 | 11.08159
75.50909 | 11.09563
75.5921 | 11.09028
75.6748 | 11.10486
75.75791 | 11.10923
75.84097 | 11.11879
75.92373 | 11.12032
76.00673 | 11.13489
76.0901 | 11.13665
76.17265 | 11.14498
76.25546 | 11.14997
76.33872 | 11.16372
76.42183 | 11.16352
76.50458 | 11.17517
76.58784 | 11.17837
76.67074 | 11.18776
76.7535 | 11.19182
76.83651 | 11.20522
76.91962 | 11.20612
77.00253 | 11.2152
77.08553 | 11.21894
77.16844 | 11.22954
77.25175 | 11.23464
77.33481 | 11.24316
77.41756 | 11.24503
77.50057 | 11.25878
77.58373 | 11.26011
77.66669 | 11.27243
77.75 | 11.27472
77.83291 | 11.28421
77.91586 | 11.2875
77.99892 | 11.30049
78.08193 | 11.30117
78.16494 | 11.31228
78.24785 | 11.3138
78.33075 | 11.32622
78.41381 | 11.32864
78.49692 | 11.34093
78.58013 | 11.34362
78.66309 | 11.35367
78.74574 | 11.3543
78.82849 | 11.36878
78.91211 | 11.37105
78.99547 | 11.38197
79.07787 | 11.37907
79.16062 | 11.39933
79.24409 | 11.39753
79.3272 | 11.41031
79.41005 | 11.40849
79.49271 | 11.42495
79.57581 | 11.42352
79.65882 | 11.43867
79.74184 | 11.43661
79.82494 | 11.45406
79.9079 | 11.44883
79.9907 | 11.46485
80.07371 | 11.46404
80.15672 | 11.4821
80.24024 | 11.47972
80.32309 | 11.49302
80.40585 | 11.49145
80.48896 | 11.51038
80.57222 | 11.5073
80.65476 | 11.52217
80.73803 | 11.52159
80.82109 | 11.53634
80.90384 | 11.53143
80.98685 | 11.55326
81.07036 | 11.5489
81.15322 | 11.5611
81.23603 | 11.56094
81.31888 | 11.57635
81.40229 | 11.57757
81.48541 | 11.58656
81.56811 | 11.58703
81.65106 | 11.60162
81.73407 | 11.60226
81.81703 | 11.61642
81.90049 | 11.61335
81.98279 | 11.63332
82.06534 | 11.62919
82.14931 | 11.6474
82.23201 | 11.63858
82.31457 | 11.6548
82.39798 | 11.66246
82.48114 | 11.66502
82.56349 | 11.66911
82.64695 | 11.68301
82.73037 | 11.68702
82.81317 | 11.69035
82.89562 | 11.69983
82.97879 | 11.70576
83.06169 | 11.71372
83.14485 | 11.71948
83.2276 | 11.7259
83.31066 | 11.73362
83.39351 | 11.73989
83.47683 | 11.74876
83.55974 | 11.75453
83.64259 | 11.76098
83.72539 | 11.7684
83.80881 | 11.77532
83.89156 | 11.78133
83.97467 | 11.78954
84.05758 | 11.79349
84.14044 | 11.80279
84.22344 | 11.80921
84.3066 | 11.81985
84.38956 | 11.8216
84.47262 | 11.8306
84.55543 | 11.83461
84.63843 | 11.84528
84.72164 | 11.84996
84.8049 | 11.85964
84.88796 | 11.85953
84.97066 | 11.87309
85.05362 | 11.87426
85.13694 | 11.88944
85.22014 | 11.88709
85.30305 | 11.89924
85.38606 | 11.90264
85.46881 | 11.91332
85.55172 | 11.91667
85.63513 | 11.93049
85.71814 | 11.92712
85.80074 | 11.94176
85.88395 | 11.94415
85.96706 | 11.95524
86.04987 | 11.95504
86.13297 | 11.97245
86.21629 | 11.96946
86.29894 | 11.97964
86.38185 | 11.98415
86.46542 | 11.99811
86.54832 | 11.99613
86.63077 | 12.00815
86.71383 | 12.0136
86.79725 | 12.02377
86.8803 | 12.02465
86.96321 | 12.03619
87.04606 | 12.03869
87.12907 | 12.04433
87.21152 | 12.05388
87.29498 | 12.06224
87.37814 | 12.06572
87.46095 | 12.06914
87.5435 | 12.08201
87.62691 | 12.08852
87.71008 | 12.09438
87.79293 | 12.09777
87.87563 | 12.11059
87.9591 | 12.11424
88.04154 | 12.12163
88.12486 | 12.12912
88.20807 | 12.1363
88.29077 | 12.1393
88.37327 | 12.14957
88.45704 | 12.15725
88.5399 | 12.16045
88.62265 | 12.16774
88.70551 | 12.17746
88.78877 | 12.1827
88.87162 | 12.1875
88.95484 | 12.19838
89.03779 | 12.20245
89.1206 | 12.21061
89.2035 | 12.21667
89.28697 | 12.22522
89.36987 | 12.22851
89.45283 | 12.23986
89.53599 | 12.24481
89.61895 | 12.25205
89.70171 | 12.25437
89.78491 | 12.26825
89.86777 | 12.26911
89.95088 | 12.28186
90.03373 | 12.28397
90.11684 | 12.293
90.19996 | 12.29822
90.28301 | 12.30878
90.36566 | 12.31159
90.44892 | 12.32237
90.53203 | 12.32519
90.61515 | 12.33392
90.6981 | 12.34013
90.78126 | 12.35031
90.86397 | 12.3513
90.94687 | 12.3616
91.02998 | 12.36786
91.11324 | 12.3752
91.1959 | 12.38
91.2788 | 12.39023
91.36186 | 12.3943
91.44522 | 12.40137
91.52803 | 12.40754
91.61098 | 12.4152
91.69394 | 12.42216
91.7769 | 12.42659
91.86006 | 12.43377
91.94322 | 12.44045
92.02592 | 12.4485
92.10888 | 12.45647
92.19179 | 12.46137
92.27499 | 12.46869
92.35805 | 12.47521
92.44101 | 12.48248
92.52397 | 12.49062
92.60682 | 12.49347
92.68973 | 12.50423
92.77294 | 12.51019
92.8558 | 12.51773
92.93891 | 12.52491
93.02197 | 12.53058
93.10497 | 12.53499
93.18778 | 12.54478
93.27114 | 12.55253
93.3541 | 12.55646
93.4368 | 12.56193
93.51986 | 12.5722
93.60317 | 12.58009
93.68628 | 12.58479
93.76913 | 12.59095
93.85179 | 12.59684
93.9351 | 12.60364
94.01795 | 12.61068
94.10066 | 12.61814
94.18418 | 12.62957
94.26734 | 12.62775
94.34943 | 12.63817
94.43305 | 12.64867
94.51636 | 12.6545
94.59855 | 12.6536
94.68151 | 12.67159
94.76507 | 12.67105
94.84773 | 12.67853
94.93074 | 12.68422
95.01405 | 12.69866
95.09695 | 12.69437
95.17956 | 12.7089
95.26307 | 12.71418
95.34634 | 12.72294
95.42883 | 12.72231
95.51149 | 12.73737
95.59511 | 12.74096
95.67806 | 12.74838
95.76051 | 12.7497
95.84346 | 12.76761
95.92673 | 12.76397
96.00938 | 12.77606
96.09249 | 12.77898
96.17555 | 12.79342
96.25861 | 12.79001
96.34126 | 12.80628
96.42447 | 12.80564
96.50763 | 12.82042
96.59044 | 12.81831
96.67344 | 12.83387
96.7566 | 12.83202
96.83941 | 12.84568
96.92262 | 12.84795
97.00573 | 12.85836
97.08874 | 12.86281
97.17169 | 12.87339
97.25475 | 12.8756
97.33771 | 12.8863
97.42127 | 12.89139
97.50398 | 12.89896
97.58658 | 12.90431
97.66964 | 12.91526
97.75306 | 12.91768
97.83606 | 12.92713
97.91922 | 12.93142
98.00177 | 12.94113
98.08473 | 12.94448
98.1683 | 12.96039
98.2514 | 12.95328
98.33406 | 12.97066
98.41722 | 12.97122
98.50043 | 12.98489
98.58339 | 12.98271
98.66609 | 12.99805
98.7494 | 12.99869
98.83226 | 13.01127
98.91501 | 13.00976
98.99822 | 13.02649
99.08153 | 13.02394
99.16424 | 13.03602
99.2472 | 13.03842
99.33035 | 13.05158
99.41346 | 13.04923
99.49657 | 13.06009
99.57887 | 13.06657
99.66198 | 13.08205
99.74534 | 13.07917
99.8283 | 13.0876
99.9108 | 13.09232
99.99416 | 13.10737
100.0771 | 13.10531
100.1596 | 13.11617
100.2428 | 13.12307
100.326 | 13.13009
100.4087 | 13.13247
100.4915 | 13.14446
100.5746 | 13.15057
100.6578 | 13.15637
100.7404 | 13.15819
100.8236 | 13.17463
100.9069 | 13.17611
100.9896 | 13.18416
101.0725 | 13.18809
101.1557 | 13.2019
101.2386 | 13.20136
101.3212 | 13.21623
101.4046 | 13.21797
101.4876 | 13.22639
101.5703 | 13.22843
101.6535 | 13.244
101.7368 | 13.24451
101.8194 | 13.25245
101.9026 | 13.25939
101.9859 | 13.26668
102.069 | 13.27092
102.1517 | 13.28275
102.2349 | 13.28679
102.3178 | 13.29554
102.4007 | 13.29577
102.4838 | 13.31303
102.567 | 13.3102
102.6498 | 13.32637
102.7329 | 13.32423
102.816 | 13.34109
102.8992 | 13.33581
102.9821 | 13.35422
103.0651 | 13.35172
103.148 | 13.36853
103.2312 | 13.36634
103.3142 | 13.38064
103.3971 | 13.38025
103.4802 | 13.39466
103.5633 | 13.39604
103.646 | 13.40527
103.729 | 13.41288
103.8122 | 13.42331
103.8951 | 13.42306
103.9781 | 13.43603
104.061 | 13.43956
104.1442 | 13.45123
104.2272 | 13.45249
104.31 | 13.46325
104.3931 | 13.46639
104.4762 | 13.47737
104.5592 | 13.47938
104.6423 | 13.49265
104.725 | 13.49084
104.8081 | 13.50167
104.8906 | 13.50681
104.9736 | 13.51861
105.057 | 13.52143
105.1398 | 13.52853
105.2226 | 13.53457
105.3059 | 13.54496
105.389 | 13.54918
105.4719 | 13.55801
105.5548 | 13.5636
105.6379 | 13.57388
105.7209 | 13.57592
105.804 | 13.5881
105.8871 | 13.58899
105.9702 | 13.60021
106.0528 | 13.60147
106.1358 | 13.61424
106.219 | 13.6186
106.3019 | 13.62621
106.3847 | 13.63162
106.4679 | 13.64215
106.5507 | 13.64458
106.6339 | 13.65512
106.7169 | 13.66034
106.8 | 13.66572
106.8826 | 13.67373
106.966 | 13.68073
107.0489 | 13.68919
107.1318 | 13.69299
107.2148 | 13.70404
107.2981 | 13.70792
107.3808 | 13.7148
107.4641 | 13.72176
107.5469 | 13.72824
107.6299 | 13.73727
107.713 | 13.74175
107.7961 | 13.74858
107.8786 | 13.75417
107.9619 | 13.76676
108.045 | 13.76979
108.1279 | 13.77511
108.2108 | 13.78497
108.294 | 13.79085
108.3766 | 13.79731
108.4597 | 13.80462
108.5429 | 13.81094
108.626 | 13.81876
108.7088 | 13.82449
108.7921 | 13.83539
108.8748 | 13.83725
108.9577 | 13.84834
109.0407 | 13.85208
109.1239 | 13.861
109.2066 | 13.86429
109.2897 | 13.87737
109.3729 | 13.87952
109.4558 | 13.888
109.5387 | 13.89098
109.6219 | 13.90246
109.7047 | 13.90591
109.7875 | 13.91613
109.8709 | 13.92148
109.9542 | 13.92874
110.037 | 13.93113
110.1199 | 13.94406
110.203 | 13.94857
110.2861 | 13.95701
110.3692 | 13.95874
110.4518 | 13.97203
110.5349 | 13.97544
110.6182 | 13.98673
110.7011 | 13.98509
110.7841 | 13.99837
110.8672 | 14.00098
110.95 | 14.01042
111.0331 | 14.01486
111.1166 | 14.02402
111.1993 | 14.02551
111.2821 | 14.03419
111.3651 | 14.0422
111.4482 | 14.04614
111.5311 | 14.05188
111.6144 | 14.05244
111.6966 | 14.06894
111.7797 | 14.06991
111.8634 | 14.0798
111.9464 | 14.07677
112.0289 | 14.09079
112.1122 | 14.09781
112.1951 | 14.10524
112.278 | 14.10905
112.3612 | 14.12138
112.4445 | 14.12234
112.5268 | 14.13378
112.6095 | 14.13858
112.693 | 14.15269
112.7761 | 14.1485
112.8584 | 14.15914
112.9418 | 14.16581
113.0248 | 14.17626
113.1078 | 14.17642
113.1905 | 14.18853
113.2739 | 14.1908
113.3566 | 14.20333
113.4394 | 14.20383
113.5226 | 14.22181
113.606 | 14.21555
113.6886 | 14.22909
113.7718 | 14.23209
113.8546 | 14.2419
113.9375 | 14.2454
114.0205 | 14.25236
114.1038 | 14.25917
114.1866 | 14.26457
114.2696 | 14.27285
114.3528 | 14.28116
114.436 | 14.28408
114.5188 | 14.28971
114.6017 | 14.29757
114.6845 | 14.30394
114.768 | 14.31008
114.851 | 14.31494
114.9337 | 14.32121
115.0166 | 14.33006
115.1 | 14.33628
115.1829 | 14.34104
115.2658 | 14.34758
115.3487 | 14.35687
115.432 | 14.36104
115.5149 | 14.36893
115.5979 | 14.37322
115.6811 | 14.38522
115.7644 | 14.38853
115.8471 | 14.39786
115.9299 | 14.40292
116.0132 | 14.41411
116.0966 | 14.41708
116.1793 | 14.42642
116.2623 | 14.43265
116.3452 | 14.44067
116.4282 | 14.44403
116.5112 | 14.45683
116.5942 | 14.4558
116.677 | 14.47272
116.76 | 14.47223
116.8431 | 14.48715
116.9261 | 14.4849
117.009 | 14.50045
117.092 | 14.50134
117.1748 | 14.51555
117.258 | 14.51613
117.341 | 14.53074
117.4239 | 14.52871
117.5068 | 14.54669
117.5901 | 14.54538
117.6729 | 14.55956
117.7559 | 14.55976
117.839 | 14.57373
117.9222 | 14.57246
118.005 | 14.58898
118.0879 | 14.58575
118.1711 | 14.59823
118.2538 | 14.60541
118.3364 | 14.61812
118.4201 | 14.6195
118.5029 | 14.62739
118.5854 | 14.63251
118.6687 | 14.64522
118.7519 | 14.6485
118.8345 | 14.65652
118.9178 | 14.66506
119.0009 | 14.67534
119.0837 | 14.67489
119.1668 | 14.68916
119.25 | 14.69035
119.3326 | 14.70138
119.4154 | 14.70562
119.4988 | 14.72034
119.582 | 14.71762
119.6648 | 14.7318
119.7478 | 14.73387
119.8309 | 14.74861
119.914 | 14.74734
119.9968 | 14.76184
120.0798 | 14.76352
120.1629 | 14.77684
120.246 | 14.77748
120.3289 | 14.78926
120.4121 | 14.79443
120.4952 | 14.80459
120.578 | 14.80603
120.6609 | 14.82061
120.7441 | 14.82177
120.827 | 14.83355
120.9099 | 14.8363
120.9928 | 14.84903
121.0759 | 14.85121
121.1587 | 14.8631
121.2418 | 14.86571
121.3248 | 14.87977
121.4077 | 14.87811
121.4908 | 14.89572
121.574 | 14.8913
121.657 | 14.9072
121.7399 | 14.90723
121.8228 | 14.92425
121.9061 | 14.92317
121.9887 | 14.93561
122.0718 | 14.93564
122.155 | 14.95367
122.2379 | 14.9498
122.3207 | 14.96845
122.404 | 14.96503
122.4871 | 14.9799
122.57 | 14.97866
122.6529 | 14.99735
122.7361 | 14.99385
122.819 | 15.00898
122.9022 | 15.00629
122.985 | 15.02373
123.068 | 15.02114
123.151 | 15.0397
123.2342 | 15.03436
123.3172 | 15.05024
123.4 | 15.04716
123.4831 | 15.06225
123.5661 | 15.06346
123.6489 | 15.07172
123.7319 | 15.0753
123.815 | 15.0853
123.8981 | 15.08753
123.9813 | 15.09383
124.0639 | 15.09659
124.1471 | 15.10116
124.2295 | 15.11047
124.3128 | 15.11461
124.3961 | 15.12136
124.4789 | 15.11931
124.5616 | 15.13472
124.645 | 15.13932
124.7278 | 15.14491
124.8109 | 15.1501
124.8937 | 15.16109
124.9771 | 15.1645
125.0597 | 15.1737
125.1428 | 15.17977
125.226 | 15.19034
125.3088 | 15.18854
125.3914 | 15.20355
125.4747 | 15.20809
125.5575 | 15.21726
125.6407 | 15.22336
125.7234 | 15.23139
125.8065 | 15.24113
125.8895 | 15.24662
125.9728 | 15.25631
126.056 | 15.26116
126.139 | 15.27011
126.2217 | 15.2744
126.3048 | 15.28754
126.388 | 15.29009
126.471 | 15.3
126.5539 | 15.30435
126.6369 | 15.31598
126.7198 | 15.31757
126.8027 | 15.3308
126.886 | 15.33395
126.9689 | 15.34286
127.0517 | 15.34798
127.1346 | 15.36116
127.218 | 15.36109
127.3008 | 15.37229
127.3835 | 15.37142
127.4668 | 15.38862
127.55 | 15.38606
127.6329 | 15.39828
127.7162 | 15.40143
127.7993 | 15.41421
127.882 | 15.41384
127.9648 | 15.43082
128.0484 | 15.43023
128.1314 | 15.44005
128.2141 | 15.44299
128.297 | 15.45837
128.3803 | 15.46007
128.4631 | 15.46957
128.5462 | 15.4744
128.6294 | 15.48608
128.712 | 15.48631
128.7949 | 15.50108
128.8783 | 15.50498
128.9615 | 15.51169
129.0439 | 15.5158
129.127 | 15.52871
129.2101 | 15.53783
129.293 | 15.53839
129.3759 | 15.54819
129.4591 | 15.55405
129.5416 | 15.56288
129.6249 | 15.56897
129.708 | 15.57473
129.7909 | 15.57875
129.8735 | 15.58801
129.957 | 15.59423
130.0396 | 15.5981
130.1227 | 15.60555
130.2058 | 15.614
130.2888 | 15.61662
130.3713 | 15.6251
130.4549 | 15.63671
130.538 | 15.63912
130.6207 | 15.64748
130.7036 | 15.6578
130.7871 | 15.66586
130.8699 | 15.66992
130.9528 | 15.67836
131.0357 | 15.68757
131.1189 | 15.6915
131.2016 | 15.7003
131.2846 | 15.71005
131.3676 | 15.71615
131.4509 | 15.72185
131.5337 | 15.72693
131.6166 | 15.73647
131.6997 | 15.74374
131.7829 | 15.7494
131.866 | 15.75143
131.9491 | 15.75964
132.0318 | 15.76403
132.115 | 15.77308
132.1979 | 15.77739
132.281 | 15.78477
132.3638 | 15.79061
132.447 | 15.79787
132.5297 | 15.8036
132.613 | 15.81248
132.696 | 15.81948
132.779 | 15.82269
132.8617 | 15.83377
132.9448 | 15.8401
133.0278 | 15.85021
133.1112 | 15.85444
133.1939 | 15.86435
133.2767 | 15.86872
133.3597 | 15.88154
133.443 | 15.88737
133.5259 | 15.8945
133.6089 | 15.90261
133.6917 | 15.91096
133.7748 | 15.91913
133.8578 | 15.92732
133.941 | 15.93412
134.0237 | 15.93985
134.1066 | 15.95105
134.1899 | 15.96212
134.2734 | 15.96623
134.3561 | 15.97215
134.4389 | 15.98026
134.5219 | 15.99026
134.6051 | 16.00122
134.688 | 16.00452
134.7711 | 16.01597
134.854 | 16.01911
134.937 | 16.03106
135.02 | 16.03737
135.1031 | 16.0463
135.186 | 16.05182
135.269 | 16.06072
135.352 | 16.06873
135.4352 | 16.07893
135.5181 | 16.08538
135.6013 | 16.0925
135.684 | 16.09981
135.7669 | 16.10933
135.85 | 16.11766
135.9331 | 16.12331
136.0158 | 16.13112
136.0988 | 16.13675
136.1818 | 16.1474
136.2653 | 16.15221
136.3482 | 16.1597
136.4313 | 16.16121
136.5142 | 16.17212
136.5962 | 16.18186
136.6802 | 16.19748
136.7636 | 16.19725
136.8456 | 16.20477
136.9287 | 16.21675
137.0121 | 16.22317
137.0948 | 16.22316
137.1774 | 16.23948
137.261 | 16.24138
137.3437 | 16.25181
137.4263 | 16.25083
137.5097 | 16.27024
137.5929 | 16.26184
137.6753 | 16.27526
137.7583 | 16.27459
137.8416 | 16.28699
137.9249 | 16.28128
138.0075 | 16.29323
138.0906 | 16.2888
138.1735 | 16.30098
138.2563 | 16.29568
138.3397 | 16.31019
138.4231 | 16.30453
138.5056 | 16.31375
138.5885 | 16.31681
138.6717 | 16.32814
138.755 | 16.32702
138.8376 | 16.33584
138.9204 | 16.33838
139.0034 | 16.3512
139.0865 | 16.34938
139.1696 | 16.3657
139.2529 | 16.36477
139.3355 | 16.37696
139.4183 | 16.38178
139.5018 | 16.39541
139.5854 | 16.39487
139.6679 | 16.40677
139.7507 | 16.41199
139.8338 | 16.42827
139.9172 | 16.42527
140.0003 | 16.44361
140.0832 | 16.44168
140.1659 | 16.46134
140.2489 | 16.46024
140.3321 | 16.47824
140.4157 | 16.47512
140.4982 | 16.49121
140.581 | 16.49108
140.6642 | 16.51034
140.7472 | 16.50716
140.8303 | 16.52719
140.9134 | 16.52389
140.9962 | 16.53535
141.079 | 16.54607
141.1623 | 16.558
141.2456 | 16.56121
141.3281 | 16.57048
141.4107 | 16.57834
141.4941 | 16.59126
141.5771 | 16.59263
141.6602 | 16.60562
141.743 | 16.60852
141.8257 | 16.62016
141.9086 | 16.62632
141.9917 | 16.639
142.0752 | 16.64375
142.1579 | 16.65046
142.2404 | 16.65626
142.3237 | 16.67196
142.4067 | 16.6754
142.4897 | 16.68526
142.5724 | 16.69214
142.6552 | 16.69928
142.7383 | 16.71143
142.8216 | 16.71645
142.9047 | 16.72588
142.9876 | 16.7327
143.0702 | 16.74196
143.1535 | 16.75569
143.237 | 16.75667
143.3198 | 16.76799
143.4026 | 16.77356
143.4854 | 16.78566
143.5683 | 16.78913
143.6517 | 16.80063
143.7351 | 16.80563
143.8175 | 16.81479
143.9004 | 16.82204
143.9838 | 16.8336
144.067 | 16.83433
144.1499 | 16.85043
144.2327 | 16.85146
144.3155 | 16.86461
144.3989 | 16.86665
144.4822 | 16.88134
144.5652 | 16.88239
144.6479 | 16.89565
144.7308 | 16.89445
144.8139 | 16.91126
144.8971 | 16.90951
144.9799 | 16.92552
145.0627 | 16.92148
145.1457 | 16.9364
145.229 | 16.93328
145.3122 | 16.94668
145.3951 | 16.94557
145.4779 | 16.95749
145.5609 | 16.95513
145.644 | 16.9686
145.7272 | 16.97018
145.8101 | 16.9843
145.8929 | 16.97914
145.9758 | 16.99509
146.059 | 16.99621
146.1418 | 17.00932
146.2247 | 17.01376
146.3077 | 17.02604
146.3907 | 17.02528
146.4738 | 17.04244
146.557 | 17.04631
146.6402 | 17.05983
146.723 | 17.0581
146.8059 | 17.07513
146.8892 | 17.07629
146.9722 | 17.08973
147.0552 | 17.09102
147.1381 | 17.10443
147.2211 | 17.10458
147.3038 | 17.11806
147.3871 | 17.11849
147.4702 | 17.13016
147.5529 | 17.12829
147.6358 | 17.14202
147.719 | 17.14089
147.8018 | 17.15094
147.8852 | 17.15606
147.9681 | 17.16228
148.051 | 17.16074
148.1337 | 17.18145
148.2167 | 17.18013
148.3003 | 17.19229
148.3828 | 17.18724
148.4654 | 17.20312
148.549 | 17.20959
148.6322 | 17.21589
148.7147 | 17.2221
148.7981 | 17.23033
148.881 | 17.23954
148.9638 | 17.24227
149.0468 | 17.25482
149.1301 | 17.26087
149.2127 | 17.26517
149.2957 | 17.27571
149.3787 | 17.28252
149.462 | 17.28961
149.5447 | 17.2955
149.6276 | 17.30135
149.7106 | 17.31061
149.794 | 17.31582
149.8768 | 17.32208
149.9599 | 17.33081
150.0429 | 17.33777
150.126 | 17.34234
150.2086 | 17.34998
150.2917 | 17.35754
150.3748 | 17.36593
150.4577 | 17.37142
150.5405 | 17.37891
150.6239 | 17.38983
150.7067 | 17.39127
150.7897 | 17.40478
150.8727 | 17.41121
150.9558 | 17.42001
151.0386 | 17.42416
151.1219 | 17.43872
151.2051 | 17.44243
151.2879 | 17.45237
151.3707 | 17.45992
151.4538 | 17.47262
151.5368 | 17.47544
151.6199 | 17.48797
151.7028 | 17.49216
151.7856 | 17.50347
151.8688 | 17.5118
151.9521 | 17.51954
152.0349 | 17.52538
152.1178 | 17.53665
152.2009 | 17.54225
152.284 | 17.55323
152.3669 | 17.5573
152.4502 | 17.57138
152.5334 | 17.57243
152.6159 | 17.58142
152.6989 | 17.58848
152.7824 | 17.59908
152.8651 | 17.59423
152.9481 | 17.60814
153.0311 | 17.60603
153.1141 | 17.61536
153.197 | 17.61765
153.2803 | 17.62543
153.3632 | 17.62797
153.446 | 17.63291
153.5291 | 17.64479
153.6121 | 17.64828
153.6952 | 17.65914
153.7782 | 17.66019
153.8608 | 17.6728
153.944 | 17.67651
154.027 | 17.6938
154.1101 | 17.69109
154.1929 | 17.70855
154.2759 | 17.71064
154.359 | 17.7219
154.442 | 17.72738
154.5245 | 17.74058
154.6078 | 17.75095
154.6906 | 17.75851
154.7737 | 17.76211
154.8568 | 17.77666
154.94 | 17.77907
155.0226 | 17.79551
155.1056 | 17.79835
155.1886 | 17.81414
155.2718 | 17.81268
155.3545 | 17.82964
155.4375 | 17.83529
155.5203 | 17.84754
155.6037 | 17.85211
155.6868 | 17.8632
155.7698 | 17.87127
155.8524 | 17.88148
155.9356 | 17.89143
156.0186 | 17.89733
156.1018 | 17.90858
156.185 | 17.91688
156.268 | 17.92568
156.3505 | 17.93146
156.4336 | 17.94409
156.5169 | 17.95283
156.6002 | 17.95914
156.6828 | 17.97057
156.7657 | 17.97787
156.8489 | 17.9895
156.9323 | 17.99298
157.015 | 18.00496
157.0981 | 18.0129
157.181 | 18.02338
157.2642 | 18.02765
157.3472 | 18.03807
157.4303 | 18.04674
157.5131 | 18.05843
157.596 | 18.06406
157.6791 | 18.07447
157.7624 | 18.07812
157.845 | 18.09131
157.9279 | 18.0985
158.0109 | 18.111
158.0941 | 18.11037
158.1773 | 18.12411
158.26 | 18.12642
158.3428 | 18.14524
158.4258 | 18.14762
158.509 | 18.16068
158.5923 | 18.16133
158.6749 | 18.17651
158.7579 | 18.17895
158.8409 | 18.19814
158.924 | 18.19436
159.0072 | 18.21331
159.09 | 18.2088
159.1727 | 18.22952
159.2559 | 18.23015
159.3392 | 18.24547
159.422 | 18.24087
159.5047 | 18.26204
159.5878 | 18.26242
159.6707 | 18.27588
159.7538 | 18.2759
159.8367 | 18.28826
159.9199 | 18.29151
160.0029 | 18.2998
160.0857 | 18.30253
160.1688 | 18.31025
160.2521 | 18.30923
160.3349 | 18.31577
160.4177 | 18.31745
160.5007 | 18.3273
160.5837 | 18.32827
160.6667 | 18.33686
160.7497 | 18.33862
160.833 | 18.35377
160.9157 | 18.35308
160.9988 | 18.3663
161.0823 | 18.36489
161.1648 | 18.37439
161.2476 | 18.38084
161.3308 | 18.3882
161.4135 | 18.38969
161.4968 | 18.39631
161.5802 | 18.40027
161.6628 | 18.40416
161.7457 | 18.41143
161.829 | 18.41896
161.9121 | 18.41878
161.9949 | 18.42497
162.0777 | 18.42822
162.1609 | 18.43808
162.2438 | 18.43657
162.327 | 18.4488
162.4099 | 18.44381
162.4925 | 18.45624
162.5757 | 18.45629
162.6588 | 18.46766
162.7417 | 18.46513
162.8247 | 18.47574
162.9078 | 18.47668
162.9907 | 18.48799
163.0737 | 18.48908
163.1569 | 18.50117
163.2397 | 18.4975
163.3226 | 18.51208
163.4059 | 18.51353
163.4888 | 18.52893
163.5719 | 18.52667
163.6549 | 18.54175
163.7381 | 18.54042
163.8209 | 18.56048
163.904 | 18.55664
163.987 | 18.57625
164.0702 | 18.56926
164.1531 | 18.59039
164.2361 | 18.59011
164.3189 | 18.61038
164.402 | 18.60851
164.485 | 18.62528
164.5684 | 18.62819
164.6511 | 18.64176
164.7341 | 18.64733
164.8173 | 18.66332
164.9004 | 18.66089
164.9831 | 18.68006
165.0662 | 18.68153
165.1492 | 18.7046
165.2324 | 18.69702
165.3152 | 18.71963
165.3982 | 18.71539
165.4813 | 18.73864
165.564 | 18.73575
165.6474 | 18.75384
165.7301 | 18.75838
165.8128 | 18.76919
165.8963 | 18.77713
165.9792 | 18.78451
166.0618 | 18.79597
166.1454 | 18.80684
166.228 | 18.80883
166.3106 | 18.82014
166.394 | 18.83245
166.4774 | 18.8403
166.5597 | 18.84404
166.6428 | 18.85868
166.7259 | 18.86542
166.8086 | 18.87366
166.8913 | 18.88731
166.9748 | 18.89451
167.0578 | 18.89982
167.1406 | 18.90852
167.2234 | 18.92108
167.307 | 18.93008
167.3897 | 18.9329
167.4728 | 18.94568
167.5559 | 18.95391
167.6388 | 18.95983
167.7215 | 18.96753
167.8049 | 18.97847
167.888 | 18.97841
167.9708 | 18.98883
168.0535 | 18.99153
168.1368 | 19.0038
168.2198 | 19.00245
168.3028 | 19.01203
168.3858 | 19.01241
168.4687 | 19.02225
168.5516 | 19.02875
168.6348 | 19.03608
168.7178 | 19.03801
168.8007 | 19.04686
168.8837 | 19.05479
168.9669 | 19.06473
169.05 | 19.06758
169.1332 | 19.0784
169.2162 | 19.08066
169.2987 | 19.09499
169.3819 | 19.1009
169.4654 | 19.11447
169.5485 | 19.10697
169.6312 | 19.12861
169.714 | 19.12738
169.7972 | 19.14638
169.8801 | 19.14706
169.963 | 19.16019
170.0459 | 19.16338
170.1288 | 19.17812
170.2119 | 19.1887
170.2955 | 19.19856
170.3783 | 19.19968
170.4609 | 19.21628
170.5439 | 19.22458
170.6274 | 19.23598
170.71 | 19.24153
170.793 | 19.25228
170.8759 | 19.26226
170.9587 | 19.26984
171.0419 | 19.28185
171.125 | 19.28876
171.208 | 19.29681
171.2911 | 19.3102
171.3738 | 19.31841
171.4568 | 19.32838
171.5401 | 19.33754
171.6232 | 19.34492
171.7058 | 19.3538
171.789 | 19.36812
171.8722 | 19.37493
171.9551 | 19.38303
172.0378 | 19.3925
172.1211 | 19.40185
172.2037 | 19.41076
172.2865 | 19.42003
172.3695 | 19.43344
172.4528 | 19.43881
172.5355 | 19.44743
172.6185 | 19.45787
172.7015 | 19.4673
172.7847 | 19.47792
172.8678 | 19.48431
172.9508 | 19.49678
173.0336 | 19.50066
173.1169 | 19.51904
173.2 | 19.51941
173.2832 | 19.53498
173.3659 | 19.53647
173.4486 | 19.5518
173.5315 | 19.55747
173.615 | 19.57197
173.6979 | 19.57568
173.7809 | 19.5829
173.8635 | 19.5932
173.9469 | 19.60552
174.0301 | 19.61166
174.1131 | 19.6206
174.1959 | 19.62855
174.279 | 19.6389
174.3618 | 19.64614
174.4452 | 19.65627
174.5282 | 19.66258
174.6111 | 19.67087
174.6934 | 19.68248
174.7767 | 19.69128
174.8602 | 19.69827
174.9435 | 19.70162
175.0258 | 19.70679
175.1088 | 19.71522
175.1922 | 19.72119
175.2751 | 19.72108
175.3577 | 19.73218
175.4413 | 19.73031
175.5238 | 19.73532
175.6068 | 19.73974
175.6901 | 19.74681
175.7732 | 19.74595
175.8559 | 19.7508
175.9388 | 19.75386
176.0218 | 19.7583
176.1051 | 19.76324
176.1879 | 19.76291
176.271 | 19.77016
176.354 | 19.76868
176.4369 | 19.77766
176.5197 | 19.77965
176.6033 | 19.78829
176.6864 | 19.78769
176.7689 | 19.78971
176.8518 | 19.80058
176.9353 | 19.80594
177.0183 | 19.8082
177.1009 | 19.81268
177.1839 | 19.82336
177.2671 | 19.82706
177.3498 | 19.8354
177.4331 | 19.8424
177.5164 | 19.85245
177.5992 | 19.85429
177.6822 | 19.86156
177.7653 | 19.87957
177.8483 | 19.88318
177.9315 | 19.8945
178.0142 | 19.89962
178.097 | 19.90896
178.1802 | 19.92339
178.2632 | 19.92811
178.3459 | 19.94233
178.429 | 19.94344
178.512 | 19.95715
178.5949 | 19.95311
178.6779 | 19.97351
178.761 | 19.96602
178.8438 | 19.97976
178.9269 | 19.97351
179.0096 | 19.98814
179.0925 | 19.98672
179.1758 | 19.9997
179.2588 | 19.99375
179.3416 | 20.0033
179.4245 | 20.00734
179.5075 | 20.01585
179.5906 | 20.01972
179.6736 | 20.02797
179.7567 | 20.02926
179.8394 | 20.04013
179.9225 | 20.04418
180.0058 | 20.05866
180.0887 | 20.05415
180.1714 | 20.07646
180.2544 | 20.07394
180.3373 | 20.09205
180.4205 | 20.09522
180.5035 | 20.10995
180.5865 | 20.11321
180.6693 | 20.13222
180.7525 | 20.13263
180.8356 | 20.15331
180.9187 | 20.15307
181.0017 | 20.17455
181.0847 | 20.17463
181.1675 | 20.19398
181.2509 | 20.19778
181.3338 | 20.21262
181.4168 | 20.21561
181.5001 | 20.23414
181.583 | 20.23645
181.6659 | 20.25508
181.7492 | 20.25904
181.8322 | 20.27433
181.9152 | 20.27532
181.9981 | 20.29548
182.0814 | 20.29597
182.1645 | 20.31809
182.2475 | 20.31465
182.3302 | 20.33606
182.4133 | 20.33533
182.4964 | 20.35762
182.5794 | 20.35437
182.6622 | 20.37574
182.7454 | 20.37531
182.8283 | 20.39324
182.9111 | 20.39551
182.9942 | 20.41583
183.0775 | 20.41597
183.1603 | 20.43028
183.2428 | 20.43602
183.326 | 20.45234
183.4092 | 20.45588
183.4921 | 20.47201
183.5751 | 20.47635
183.6581 | 20.4913
183.7409 | 20.49537
183.824 | 20.51163
183.9069 | 20.5163
183.9898 | 20.5292
184.0727 | 20.5313
184.1557 | 20.54749
184.239 | 20.5551
184.3221 | 20.56884
184.4049 | 20.57317
184.4876 | 20.58497
184.5708 | 20.59407
184.654 | 20.60542
184.7367 | 20.61303
184.8196 | 20.62579
184.9028 | 20.63218
184.9856 | 20.6423
185.0684 | 20.65288
185.1518 | 20.66382
185.2349 | 20.67059
185.3176 | 20.67998
185.4006 | 20.68874
185.4837 | 20.7021
185.5667 | 20.70749
185.6499 | 20.72359
185.7329 | 20.72441
185.8159 | 20.73717
185.899 | 20.74321
185.9819 | 20.75623
186.065 | 20.7609
186.1479 | 20.77295
186.2308 | 20.77588
186.3138 | 20.78979
186.3969 | 20.79434
186.4801 | 20.80281
186.5631 | 20.80672
186.6461 | 20.81656
186.7291 | 20.81856
186.8118 | 20.8285
186.895 | 20.83454
186.9782 | 20.84186
187.061 | 20.84239
187.1438 | 20.85486
187.2269 | 20.85474
187.3101 | 20.86554
187.3929 | 20.86
187.4757 | 20.8711
187.5588 | 20.87069
187.6418 | 20.87849
187.7248 | 20.8803
187.8078 | 20.88733
187.891 | 20.88724
187.9741 | 20.89673
188.0569 | 20.89696
188.1402 | 20.90808
188.2231 | 20.90488
188.3059 | 20.91698
188.3889 | 20.9168
188.4721 | 20.92677
188.5551 | 20.92619
188.638 | 20.9372
188.721 | 20.93635
188.8039 | 20.94644
188.8866 | 20.94349
188.9699 | 20.96005
189.0531 | 20.95303
189.1358 | 20.96706
189.2187 | 20.96284
189.302 | 20.97849
189.3849 | 20.97407
189.4677 | 20.9878
189.551 | 20.98525
189.634 | 20.99248
189.7166 | 20.99433
189.7999 | 21.00958
189.8831 | 21.00653
189.9662 | 21.01457
190.0489 | 21.01488
190.1321 | 21.02379
190.2151 | 21.02711
190.2974 | 21.03827
190.381 | 21.04183
190.4643 | 21.04409
190.5461 | 21.04821
190.6296 | 21.06455
190.7132 | 21.06968
190.796 | 21.07188
190.8786 | 21.08121
190.962 | 21.0905
191.0448 | 21.09696
191.1278 | 21.10825
191.2109 | 21.11695
191.294 | 21.12596
191.3766 | 21.13424
191.4598 | 21.15029
191.5427 | 21.15982
191.6259 | 21.1691
191.7087 | 21.17916
191.7919 | 21.1885
191.8748 | 21.20158
191.9579 | 21.21046
192.0407 | 21.22349
192.124 | 21.23124
192.2065 | 21.23984
192.2898 | 21.25584
192.3728 | 21.26058
192.4558 | 21.27656
192.5389 | 21.2825
192.6219 | 21.29779
192.7047 | 21.30228
192.7879 | 21.32106
192.8708 | 21.32135
192.9538 | 21.33867
193.0366 | 21.34307
193.1197 | 21.35935
193.2027 | 21.3663
193.2859 | 21.37755
193.3688 | 21.38591
193.4518 | 21.39468
193.5347 | 21.40845
193.6179 | 21.41696
193.7011 | 21.42824
193.7841 | 21.43916
193.8669 | 21.44396
193.9501 | 21.46039
194.033 | 21.46222
194.1161 | 21.48335
194.1991 | 21.48266
194.2821 | 21.4982
194.3651 | 21.50317
194.4481 | 21.5205
194.5312 | 21.52542
194.6145 | 21.5382
194.6974 | 21.54399
194.78 | 21.5548
194.8631 | 21.56865
194.9465 | 21.57667
195.0292 | 21.58461
195.1123 | 21.59055
195.195 | 21.60699
195.2779 | 21.61109
195.3612 | 21.62502
195.4444 | 21.62707
195.5269 | 21.63689
195.6102 | 21.64482
195.6932 | 21.65453
195.7759 | 21.65631
195.8588 | 21.66855
195.9422 | 21.66709
196.0248 | 21.67456
196.1076 | 21.67762
196.1907 | 21.69165
196.274 | 21.68427
196.3566 | 21.70029
196.4398 | 21.69477
196.5226 | 21.70884
196.6056 | 21.70445
196.6887 | 21.72028
196.772 | 21.71457
196.8544 | 21.72448
196.9375 | 21.72529
197.0205 | 21.73888
197.1038 | 21.7372